## Sheet1
ROI | Area | X | Y | Perim. | BX | BY | Width | Height | Circ. | Feret | FeretX | FeretY | FeretAngle | MinFeret | AR | Round | Solidity | Al At% | Cu At% | Mg At% | Fe At% | Mn At% | Si At% | O At% | Type
1 | 64 | 1298156 | 31125 | 40870 | 1294 | 26 | 9 | 12 | 0.481 | 13892 | 1295 | 38 | 59744 | 8050 | 1945 | 0.514 | 0.790 | #N/A | #N/A | #N/A | #N/A | #N/A | #N/A | #N/A | #N/A
2 | 25 | 1222220 | 29620 | 20728 | 1218 | 28 | 9 | 4 | 0.731 | 9220 | 1218 | 31 | 12529 | 4000 | 2661 | 0.376 | 0.833 | #N/A | #N/A | #N/A | #N/A | #N/A | #N/A | #N/A | #N/A
3 | 36 | 1445194 | 36583 | 22142 | 1442 | 33 | 6 | 8 | 0.923 | 8602 | 1443 | 33 | 125538 | 6000 | 1426 | 0.701 | 0.889 | #N/A | #N/A | #N/A | #N/A | #N/A | #N/A | #N/A | #N/A
4 | 386 | 778632 | 55389 | 105640 | 769 | 39 | 20 | 31 | 0.435 | 32573 | 772 | 39 | 107879 | 19576 | 1872 | 0.534 | 0.770 | #N/A | #N/A | #N/A | #N/A | #N/A | #N/A | #N/A | #N/A
5 | 36 | 850278 | 42167 | 21556 | 847 | 39 | 7 | 7 | 0.974 | 7810 | 848 | 39 | 129806 | 7000 | 1080 | 0.926 | 0.878 | #N/A | #N/A | #N/A | #N/A | #N/A | #N/A | #N/A | #N/A
6 | 21 | 1319929 | 42024 | 18142 | 1317 | 39 | 6 | 6 | 0.802 | 7810 | 1317 | 45 | 39806 | 4472 | 2007 | 0.498 | 0.792 | #N/A | #N/A | #N/A | #N/A | #N/A | #N/A | #N/A | #N/A
7 | 86 | 201965 | 46802 | 33799 | 197 | 42 | 10 | 11 | 0.946 | 12207 | 199 | 52 | 55008 | 10000 | 1126 | 0.888 | 0.925 | #N/A | #N/A | #N/A | #N/A | #N/A | #N/A | #N/A | #N/A
8 | 214 | 958416 | 52346 | 56971 | 952 | 43 | 13 | 19 | 0.829 | 21095 | 953 | 61 | 58570 | 12540 | 1629 | 0.614 | 0.939 | #N/A | #N/A | #N/A | #N/A | #N/A | #N/A | #N/A | #N/A
9 | 63 | 683913 | 51198 | 28971 | 680 | 46 | 8 | 10 | 0.943 | 10817 | 681 | 56 | 56310 | 8000 | 1323 | 0.756 | 0.900 | #N/A | #N/A | #N/A | #N/A | #N/A | #N/A | #N/A | #N/A
10 | 116 | 188181 | 57664 | 43113 | 183 | 50 | 12 | 15 | 0.784 | 15811 | 184 | 50 | 108435 | 11963 | 1379 | 0.725 | 0.879 | #N/A | #N/A | #N/A | #N/A | #N/A | #N/A | #N/A | #N/A
11 | 51 | 930775 | 55461 | 26971 | 927 | 51 | 8 | 9 | 0.881 | 11402 | 927 | 51 | 127875 | 7603 | 1531 | 0.653 | 0.879 | #N/A | #N/A | #N/A | #N/A | #N/A | #N/A | #N/A | #N/A
12 | 13 | 1170346 | 54038 | 12728 | 1168 | 52 | 5 | 4 | 1000 | 5385 | 1168 | 53 | 158199 | 4000 | 1416 | 0.706 | 0.812 | #N/A | #N/A | #N/A | #N/A | #N/A | #N/A | #N/A | #N/A
13 | 12 | 1180000 | 54000 | 11314 | 1178 | 52 | 4 | 4 | 1000 | 4472 | 1179 | 52 | 116565 | 4000 | 1000 | 1000 | 0.857 | #N/A | #N/A | #N/A | #N/A | #N/A | #N/A | #N/A | #N/A
14 | 38 | 1494026 | 59763 | 25899 | 1492 | 54 | 4 | 11 | 0.712 | 11402 | 1493 | 54 | 105255 | 4000 | 2630 | 0.380 | 0.938 | 85.78 | 7.29 | 1.07 | 1.91 | 1.12 | 0.74 | 2.09 | Secondary
15 | 12 | 273250 | 58833 | 11899 | 271 | 57 | 4 | 4 | 1000 | 5000 | 272 | 61 | 53130 | 4000 | 1135 | 0.881 | 0.857 | #N/A | #N/A | #N/A | #N/A | #N/A | #N/A | #N/A | #N/A
16 | 21 | 479214 | 62929 | 16728 | 476 | 60 | 6 | 5 | 0.943 | 6708 | 476 | 62 | 153435 | 5000 | 1306 | 0.766 | 0.857 | #N/A | #N/A | #N/A | #N/A | #N/A | #N/A | #N/A | #N/A
17 | 16 | 439375 | 64500 | 14142 | 437 | 62 | 5 | 5 | 1000 | 5831 | 438 | 62 | 120964 | 4243 | 1452 | 0.689 | 0.821 | #N/A | #N/A | #N/A | #N/A | #N/A | #N/A | #N/A | #N/A
18 | 69 | 1683239 | 68341 | 31799 | 1679 | 62 | 8 | 12 | 0.857 | 12369 | 1683 | 62 | 104036 | 8000 | 1568 | 0.638 | 0.890 | 51.80897 | 24.26435 | 20.65847 | 0.1567776 | 0 | 0.4341534 | 2.677279 | S-phase
19 | 116 | 1728647 | 69957 | 41698 | 1723 | 63 | 12 | 14 | 0.838 | 15811 | 1724 | 77 | 55305 | 11314 | 1446 | 0.692 | 0.885 | 52.74384 | 23.62307 | 21.56018 | 0 | 0 | 0 | 2.072902 | S-phase
20 | 146 | 472527 | 72301 | 46527 | 466 | 65 | 13 | 16 | 0.848 | 16763 | 470 | 81 | 72646 | 13000 | 1222 | 0.818 | 0.890 | #N/A | #N/A | #N/A | #N/A | #N/A | #N/A | #N/A | #N/A
21 | 35 | 1220643 | 68671 | 21556 | 1217 | 65 | 7 | 7 | 0.947 | 9220 | 1217 | 66 | 139399 | 5657 | 1561 | 0.641 | 0.897 | 92.07079 | 2.49975 | 1.19988 | 0.339966 | 0.259974 | 0.359964 | 3.269673 | Secondary
22 | 23 | 1664848 | 68761 | 17899 | 1663 | 65 | 4 | 7 | 0.902 | 8062 | 1663 | 65 | 119745 | 4000 | 1931 | 0.518 | 0.920 | #N/A | #N/A | #N/A | #N/A | #N/A | #N/A | #N/A | #N/A
23 | 134 | 1440030 | 74336 | 45355 | 1433 | 67 | 14 | 15 | 0.819 | 16643 | 1435 | 67 | 122735 | 12021 | 1509 | 0.663 | 0.890 | 71.02 | 17.98 | 0.67 | 6.26 | 1.53 | 0.34 | 2.2 | Secondary
24 | 33 | 449288 | 73288 | 32870 | 443 | 69 | 12 | 9 | 0.384 | 13892 | 443 | 77 | 30256 | 4438 | 4594 | 0.218 | 0.635 | #N/A | #N/A | #N/A | #N/A | #N/A | #N/A | #N/A | #N/A
25 | 462 | 1602446 | 87587 | 125439 | 1589 | 72 | 32 | 31 | 0.369 | 36620 | 1594 | 73 | 124992 | 22746 | 1636 | 0.611 | 0.734 | 71.76691 | 5.029898 | 0 | 8.72318 | 6.284441 | 6.694806 | 1.500762 | Secondary
26 | 15 | 1632033 | 74167 | 13899 | 1630 | 72 | 4 | 5 | 0.976 | 5831 | 1630 | 72 | 120964 | 4000 | 1392 | 0.718 | 0.882 | 74.39952 | 21.73603 | 1.343639 | 0 | 0.09512485 | 0 | 2.425684 | Unknown
27 | 130 | 1217331 | 79123 | 47941 | 1209 | 73 | 16 | 12 | 0.711 | 16492 | 1209 | 78 | 165964 | 11659 | 1526 | 0.655 | 0.844 | #N/A | #N/A | #N/A | #N/A | #N/A | #N/A | #N/A | #N/A
28 | 110 | 1027045 | 80236 | 37213 | 1022 | 74 | 11 | 12 | 0.998 | 13038 | 1024 | 74 | 122471 | 11000 | 1066 | 0.938 | 0.948 | 68.71 | 27.74 | 1.19 | 0 | 0.44 | 0.26 | 1.66 | Theta
29 | 94 | 618255 | 83628 | 36042 | 613 | 78 | 11 | 12 | 0.909 | 13601 | 614 | 78 | 126027 | 10286 | 1287 | 0.777 | 0.900 | 70.93291 | 18.80812 | 8.149185 | 0 | 0 | 0.229977 | 1.879812 | Unknown
30 | 13 | 728346 | 82038 | 12728 | 726 | 80 | 5 | 4 | 1000 | 5385 | 726 | 81 | 158199 | 4000 | 1416 | 0.706 | 0.812 | #N/A | #N/A | #N/A | #N/A | #N/A | #N/A | #N/A | #N/A
31 | 19 | 323342 | 83289 | 15314 | 321 | 81 | 5 | 5 | 1000 | 6403 | 321 | 81 | 141340 | 4919 | 1260 | 0.794 | 0.864 | #N/A | #N/A | #N/A | #N/A | #N/A | #N/A | #N/A | #N/A
32 | 71 | 1646627 | 91415 | 34042 | 1643 | 85 | 8 | 12 | 0.770 | 13038 | 1643 | 85 | 122471 | 8000 | 1488 | 0.672 | 0.887 | 72.06279 | 17.36826 | 0.479952 | 5.079492 | 2.679732 | 0.49995 | 1.829817 | Secondary
33 | 31 | 210210 | 93629 | 19556 | 207 | 90 | 6 | 7 | 1000 | 7616 | 209 | 90 | 113199 | 6000 | 1248 | 0.801 | 0.886 | 58.93894 | 21.06106 | 18.7988 | 0 | 0 | 0 | 1.201201 | S-phase
34 | 13 | 724962 | 92346 | 12485 | 723 | 90 | 4 | 4 | 1000 | 5000 | 724 | 90 | 126870 | 4000 | 1148 | 0.871 | 0.897 | #N/A | #N/A | #N/A | #N/A | #N/A | #N/A | #N/A | #N/A
35 | 51 | 974578 | 95794 | 31213 | 971 | 90 | 7 | 11 | 0.658 | 11705 | 973 | 101 | 70017 | 7000 | 1777 | 0.563 | 0.810 | #N/A | #N/A | #N/A | #N/A | #N/A | #N/A | #N/A | #N/A
36 | 69 | 1036514 | 95978 | 31213 | 1032 | 91 | 9 | 11 | 0.890 | 12083 | 1034 | 102 | 65556 | 8944 | 1283 | 0.780 | 0.890 | 67.53675 | 29.88299 | 0.960096 | 0 | 0 | 0.170017 | 1.450145 | Theta
37 | 52 | 376904 | 98385 | 25799 | 373 | 94 | 8 | 9 | 0.982 | 9487 | 375 | 94 | 108435 | 7778 | 1165 | 0.859 | 0.897 | 80.82425 | 16.80504 | 1.080324 | 0 | 0.270081 | 0 | 1.020306 | Unknown
38 | 65 | 709146 | 100654 | 31556 | 706 | 94 | 6 | 13 | 0.820 | 13153 | 709 | 94 | 98746 | 6000 | 2068 | 0.484 | 0.929 | 58.12 | 20.92 | 18.77 | 0 | 0 | 0.38 | 1.81 | S-phase
39 | 10 | 282000 | 96700 | 10485 | 280 | 95 | 4 | 3 | 1000 | 4472 | 280 | 96 | 153435 | 3000 | 1384 | 0.723 | 0.909 | #N/A | #N/A | #N/A | #N/A | #N/A | #N/A | #N/A | #N/A
40 | 52 | 363000 | 99404 | 28627 | 358 | 95 | 11 | 8 | 0.797 | 11705 | 358 | 97 | 160017 | 6688 | 1910 | 0.524 | 0.839 | #N/A | #N/A | #N/A | #N/A | #N/A | #N/A | #N/A | #N/A
41 | 79 | 1654715 | 109120 | 35456 | 1649 | 103 | 12 | 11 | 0.790 | 15000 | 1649 | 104 | 143130 | 8321 | 2106 | 0.475 | 0.849 | 70.047 | 18.32183 | 0.520052 | 5.640564 | 1.80018 | 0.460046 | 3.210321 | Secondary
42 | 157 | 1019513 | 115691 | 46042 | 1012 | 109 | 14 | 14 | 0.931 | 15811 | 1013 | 111 | 145305 | 14000 | 1043 | 0.959 | 0.932 | 54.85 | 22.74 | 20.03 | 0.46 | 0.13 | 0.34 | 1.45 | S-phase
43 | 14 | 1291000 | 110786 | 12485 | 1289 | 109 | 4 | 4 | 1000 | 5000 | 1289 | 109 | 126870 | 4000 | 1020 | 0.981 | 0.933 | #N/A | #N/A | #N/A | #N/A | #N/A | #N/A | #N/A | #N/A
44 | 1396 | 1065101 | 139321 | 226149 | 1044 | 112 | 47 | 58 | 0.343 | 66573 | 1053 | 169 | 57265 | 34916 | 1904 | 0.525 | 0.788 | 71.90239 | 6.42028 | 0.7344231 | 9.263208 | 4.240701 | 5.034352 | 2.404643 | Secondary
45 | 102 | 376196 | 119245 | 38385 | 371 | 113 | 10 | 13 | 0.870 | 14318 | 373 | 113 | 114775 | 10000 | 1388 | 0.720 | 0.915 | 64.0865 | 32.90331 | 0.8846296 | 0 | 0.1105787 | 0.4668878 | 1.548102 | Theta
46 | 67 | 1207978 | 119276 | 34284 | 1202 | 114 | 12 | 11 | 0.716 | 14422 | 1202 | 123 | 33690 | 6872 | 2394 | 0.418 | 0.838 | 93.05503 | 2.030839 | 1.479253 | 0 | 0.07521625 | 0.4512975 | 2.908362 | Unknown
47 | 19 | 1603447 | 120868 | 15314 | 1601 | 118 | 5 | 5 | 1000 | 6403 | 1602 | 118 | 128660 | 4919 | 1344 | 0.744 | 0.884 | #N/A | #N/A | #N/A | #N/A | #N/A | #N/A | #N/A | #N/A
48 | 16 | 246750 | 123875 | 13899 | 244 | 122 | 5 | 4 | 1000 | 5657 | 245 | 126 | 45000 | 4000 | 1150 | 0.869 | 0.889 | #N/A | #N/A | #N/A | #N/A | #N/A | #N/A | #N/A | #N/A
49 | 26 | 1756538 | 131231 | 18728 | 1754 | 128 | 5 | 7 | 0.932 | 7810 | 1754 | 134 | 50194 | 5000 | 1534 | 0.652 | 0.881 | #N/A | #N/A | #N/A | #N/A | #N/A | #N/A | #N/A | #N/A
50 | 44 | 1591932 | 154364 | 25799 | 1587 | 151 | 10 | 7 | 0.831 | 10817 | 1587 | 157 | 33690 | 6364 | 1824 | 0.548 | 0.863 | 74.87787 | 20.27357 | 1.404494 | 0.1831949 | 0 | 0 | 3.26087 | Unknown
51 | 227 | 873584 | 159544 | 74912 | 861 | 152 | 28 | 16 | 0.508 | 28071 | 861 | 161 | 4086 | 14279 | 2166 | 0.462 | 0.757 | 58.29417 | 21.65783 | 18.49815 | 0 | 0 | 0 | 1.549845 | S-phase
52 | 452 | 1167821 | 167617 | 96912 | 1155 | 153 | 22 | 33 | 0.605 | 34438 | 1157 | 155 | 115821 | 20499 | 1977 | 0.506 | 0.820 | 68.6 | 11.61 | 0.27 | 9.41 | 4.44 | 3.04 | 2.63 | Secondary
53 | 10 | 398700 | 165000 | 10485 | 397 | 163 | 3 | 4 | 1000 | 4472 | 398 | 163 | 116565 | 3000 | 1327 | 0.753 | 0.909 | #N/A | #N/A | #N/A | #N/A | #N/A | #N/A | #N/A | #N/A
54 | 527 | 1449921 | 185485 | 106468 | 1439 | 166 | 23 | 36 | 0.584 | 36674 | 1442 | 202 | 78996 | 22754 | 1733 | 0.577 | 0.853 | 67.86679 | 20.57206 | 0.320032 | 7.770777 | 2.080208 | 0.560056 | 0.830083 | Secondary
55 | 31 | 608113 | 172855 | 21314 | 606 | 169 | 5 | 8 | 0.858 | 8944 | 606 | 177 | 63435 | 5000 | 1810 | 0.552 | 0.899 | #N/A | #N/A | #N/A | #N/A | #N/A | #N/A | #N/A | #N/A
56 | 19 | 394921 | 172974 | 16728 | 393 | 170 | 4 | 6 | 0.853 | 6708 | 393 | 170 | 116565 | 4000 | 1627 | 0.615 | 0.864 | #N/A | #N/A | #N/A | #N/A | #N/A | #N/A | #N/A | #N/A
57 | 321 | 1719491 | 191780 | 80083 | 1709 | 181 | 21 | 22 | 0.629 | 26907 | 1710 | 181 | 131987 | 19974 | 1381 | 0.724 | 0.850 | 71.04499 | 14.67102 | 0 | 7.462506 | 3.43493 | 1.850508 | 1.536043 | Secondary
58 | 12 | 888000 | 188000 | 11314 | 886 | 186 | 4 | 4 | 1000 | 4472 | 887 | 186 | 116565 | 4000 | 1000 | 1000 | 0.857 | #N/A | #N/A | #N/A | #N/A | #N/A | #N/A | #N/A | #N/A
59 | 23 | 1003457 | 191891 | 16728 | 1001 | 189 | 5 | 6 | 1000 | 6708 | 1002 | 195 | 63435 | 5000 | 1311 | 0.763 | 0.885 | #N/A | #N/A | #N/A | #N/A | #N/A | #N/A | #N/A | #N/A
60 | 16 | 1172500 | 198000 | 13314 | 1170 | 196 | 5 | 4 | 1000 | 5385 | 1170 | 197 | 158199 | 4000 | 1209 | 0.827 | 0.889 | #N/A | #N/A | #N/A | #N/A | #N/A | #N/A | #N/A | #N/A
61 | 12 | 1151833 | 201000 | 11899 | 1150 | 199 | 4 | 4 | 1000 | 5000 | 1150 | 203 | 36870 | 4000 | 1281 | 0.781 | 0.857 | #N/A | #N/A | #N/A | #N/A | #N/A | #N/A | #N/A | #N/A
62 | 19 | 967816 | 203342 | 16142 | 965 | 201 | 6 | 5 | 0.916 | 7211 | 965 | 201 | 146310 | 4438 | 1844 | 0.542 | 0.809 | #N/A | #N/A | #N/A | #N/A | #N/A | #N/A | #N/A | #N/A
63 | 10 | 894000 | 206000 | 11314 | 892 | 204 | 4 | 4 | 0.982 | 4472 | 893 | 204 | 116565 | 3578 | 1316 | 0.760 | 0.769 | #N/A | #N/A | #N/A | #N/A | #N/A | #N/A | #N/A | #N/A
64 | 23 | 572109 | 208239 | 17314 | 570 | 205 | 5 | 6 | 0.964 | 6708 | 571 | 205 | 116565 | 5000 | 1322 | 0.756 | 0.885 | #N/A | #N/A | #N/A | #N/A | #N/A | #N/A | #N/A | #N/A
65 | 22 | 559773 | 210318 | 18728 | 556 | 208 | 7 | 5 | 0.788 | 7616 | 556 | 211 | 23199 | 4743 | 1778 | 0.563 | 0.815 | #N/A | #N/A | #N/A | #N/A | #N/A | #N/A | #N/A | #N/A
66 | 59 | 1556602 | 213347 | 30385 | 1552 | 209 | 10 | 8 | 0.803 | 10630 | 1553 | 217 | 41186 | 8000 | 1277 | 0.783 | 0.868 | #N/A | #N/A | #N/A | #N/A | #N/A | #N/A | #N/A | #N/A
67 | 15 | 1120300 | 212633 | 14142 | 1118 | 210 | 5 | 5 | 0.942 | 5831 | 1118 | 214 | 30964 | 4243 | 1330 | 0.752 | 0.789 | #N/A | #N/A | #N/A | #N/A | #N/A | #N/A | #N/A | #N/A
68 | 14 | 1157786 | 212857 | 13899 | 1156 | 210 | 4 | 5 | 0.911 | 6403 | 1156 | 210 | 128660 | 4000 | 1678 | 0.596 | 0.848 | #N/A | #N/A | #N/A | #N/A | #N/A | #N/A | #N/A | #N/A
69 | 13 | 458500 | 225500 | 12485 | 456 | 224 | 5 | 3 | 1000 | 5831 | 456 | 224 | 149036 | 3000 | 1735 | 0.576 | 0.929 | #N/A | #N/A | #N/A | #N/A | #N/A | #N/A | #N/A | #N/A
70 | 79 | 1272551 | 236741 | 34627 | 1268 | 230 | 9 | 13 | 0.828 | 14318 | 1270 | 230 | 114775 | 8050 | 1938 | 0.516 | 0.888 | 84.65376 | 8.57584 | 1.330324 | 2.268678 | 0.7007958 | 0 | 2.470602 | Secondary
71 | 21 | 1351786 | 232929 | 16485 | 1350 | 230 | 4 | 6 | 0.971 | 6708 | 1350 | 230 | 116565 | 4000 | 1548 | 0.646 | 0.933 | #N/A | #N/A | #N/A | #N/A | #N/A | #N/A | #N/A | #N/A
72 | 150 | 660287 | 237187 | 52284 | 650 | 231 | 18 | 12 | 0.690 | 18974 | 650 | 236 | 161565 | 12000 | 1784 | 0.561 | 0.850 | 64.86264 | 31.33365 | 1.267903 | 0.2700164 | 0 | 0 | 2.26579 | Theta
73 | 114 | 598009 | 240921 | 43698 | 591 | 234 | 14 | 14 | 0.750 | 17804 | 593 | 234 | 128157 | 9545 | 2076 | 0.482 | 0.860 | 50.55583 | 23.51527 | 22.83425 | 0 | 0.2203305 | 0 | 2.874311 | S-phase
74 | 24 | 705167 | 241958 | 18142 | 702 | 239 | 6 | 6 | 0.916 | 7211 | 703 | 239 | 123690 | 4919 | 1521 | 0.658 | 0.842 | #N/A | #N/A | #N/A | #N/A | #N/A | #N/A | #N/A | #N/A
75 | 99 | 122449 | 249116 | 48527 | 117 | 242 | 11 | 17 | 0.528 | 18385 | 118 | 259 | 67620 | 9870 | 2144 | 0.466 | 0.759 | #N/A | #N/A | #N/A | #N/A | #N/A | #N/A | #N/A | #N/A
76 | 15 | 1170767 | 245567 | 13314 | 1169 | 243 | 4 | 5 | 1000 | 5831 | 1169 | 243 | 120964 | 4000 | 1435 | 0.697 | 0.882 | #N/A | #N/A | #N/A | #N/A | #N/A | #N/A | #N/A | #N/A
77 | 125 | 135844 | 259780 | 43213 | 131 | 251 | 10 | 16 | 0.841 | 16492 | 135 | 251 | 104036 | 10000 | 1619 | 0.618 | 0.919 | #N/A | #N/A | #N/A | #N/A | #N/A | #N/A | #N/A | #N/A
78 | 31 | 1456048 | 254661 | 20142 | 1453 | 252 | 7 | 6 | 0.960 | 8062 | 1453 | 257 | 29745 | 6000 | 1314 | 0.761 | 0.886 | 83.13651 | 7.335869 | 5.584468 | 0 | 0 | 0 | 3.943155 | Unknown
79 | 75 | 1514127 | 259753 | 31799 | 1510 | 254 | 9 | 11 | 0.932 | 12083 | 1512 | 254 | 114444 | 9000 | 1302 | 0.768 | 0.898 | 69.22461 | 13.92696 | 12.65633 | 0 | 0.2501251 | 0 | 3.941971 | S-phase
80 | 25 | 304700 | 258620 | 18142 | 301 | 256 | 7 | 5 | 0.954 | 7280 | 301 | 258 | 164055 | 5000 | 1313 | 0.761 | 0.877 | #N/A | #N/A | #N/A | #N/A | #N/A | #N/A | #N/A | #N/A
81 | 33 | 1006015 | 262682 | 20728 | 1002 | 260 | 7 | 6 | 0.965 | 8062 | 1002 | 261 | 150255 | 6000 | 1172 | 0.853 | 0.917 | #N/A | #N/A | #N/A | #N/A | #N/A | #N/A | #N/A | #N/A
82 | 258 | 315132 | 273628 | 61698 | 305 | 264 | 19 | 18 | 0.852 | 22672 | 306 | 281 | 41424 | 17859 | 1347 | 0.742 | 0.915 | 53.91055 | 23.96556 | 20.54532 | 0.1913418 | 0 | 0.1435063 | 1.243722 | S-phase
83 | 29 | 384776 | 266914 | 18728 | 382 | 264 | 6 | 6 | 1000 | 7211 | 383 | 270 | 56310 | 6000 | 1076 | 0.929 | 0.906 | #N/A | #N/A | #N/A | #N/A | #N/A | #N/A | #N/A | #N/A
84 | 201 | 678490 | 269779 | 68669 | 666 | 264 | 25 | 13 | 0.536 | 25318 | 666 | 270 | 9090 | 13000 | 1862 | 0.537 | 0.838 | #N/A | #N/A | #N/A | #N/A | #N/A | #N/A | #N/A | #N/A
85 | 347 | 998157 | 276699 | 75012 | 985 | 268 | 27 | 18 | 0.775 | 29547 | 985 | 270 | 156038 | 17393 | 1755 | 0.570 | 0.920 | 70.43704 | 19.27193 | 0.730073 | 4.670467 | 2.940294 | 0.380038 | 1.570157 | Secondary
86 | 37 | 129365 | 271959 | 30385 | 125 | 269 | 10 | 7 | 0.504 | 10817 | 126 | 276 | 33690 | 6548 | 2119 | 0.472 | 0.698 | #N/A | #N/A | #N/A | #N/A | #N/A | #N/A | #N/A | #N/A
87 | 61 | 1282697 | 278172 | 38870 | 1277 | 272 | 11 | 12 | 0.507 | 16279 | 1277 | 284 | 47490 | 6394 | 3202 | 0.312 | 0.762 | #N/A | #N/A | #N/A | #N/A | #N/A | #N/A | #N/A | #N/A
88 | 27 | 691759 | 275833 | 18728 | 689 | 273 | 6 | 6 | 0.967 | 7211 | 690 | 279 | 56310 | 6000 | 1137 | 0.880 | 0.871 | #N/A | #N/A | #N/A | #N/A | #N/A | #N/A | #N/A | #N/A
89 | 16 | 1474375 | 279812 | 14728 | 1472 | 277 | 5 | 5 | 0.927 | 5385 | 1474 | 277 | 111801 | 4919 | 1076 | 0.929 | 0.821 | 90.23902 | 2.550255 | 1.90019 | 0.330033 | 0.230023 | 0.660066 | 4.090409 | Secondary
90 | 13 | 1504885 | 279115 | 11899 | 1503 | 277 | 4 | 4 | 1000 | 5000 | 1503 | 281 | 36870 | 4000 | 1159 | 0.863 | 0.897 | #N/A | #N/A | #N/A | #N/A | #N/A | #N/A | #N/A | #N/A
91 | 24 | 776083 | 281792 | 20971 | 772 | 279 | 8 | 5 | 0.686 | 8944 | 772 | 280 | 153435 | 4642 | 2333 | 0.429 | 0.762 | #N/A | #N/A | #N/A | #N/A | #N/A | #N/A | #N/A | #N/A
92 | 31 | 612597 | 282694 | 20142 | 609 | 280 | 7 | 6 | 0.960 | 8602 | 609 | 280 | 144462 | 5657 | 1592 | 0.628 | 0.899 | #N/A | #N/A | #N/A | #N/A | #N/A | #N/A | #N/A | #N/A
93 | 42 | 1490857 | 284667 | 24971 | 1486 | 281 | 10 | 6 | 0.846 | 10198 | 1486 | 284 | 168690 | 6000 | 1772 | 0.564 | 0.884 | 89.70485 | 3.641821 | 2.711356 | 0 | 0.18009 | 0 | 3.761881 | Unknown
94 | 21 | 1476357 | 287262 | 16728 | 1473 | 285 | 7 | 4 | 0.943 | 7280 | 1473 | 289 | 15945 | 4000 | 1618 | 0.618 | 0.894 | 77.19258 | 11.60539 | 8.908609 | 0.1959202 | 0 | 0.1152472 | 1.982252 | Unknown
95 | 19 | 110289 | 288553 | 15314 | 108 | 286 | 5 | 5 | 1000 | 6403 | 108 | 291 | 38660 | 4919 | 1380 | 0.725 | 0.884 | #N/A | #N/A | #N/A | #N/A | #N/A | #N/A | #N/A | #N/A
96 | 125 | 1528412 | 295356 | 46284 | 1521 | 288 | 16 | 13 | 0.733 | 19416 | 1521 | 289 | 145491 | 9985 | 2169 | 0.461 | 0.856 | 53.83 | 21.62 | 21.53 | 0 | 0 | 0.47 | 2.55 | S-phase
97 | 16 | 1533312 | 290000 | 13899 | 1531 | 288 | 5 | 4 | 1000 | 5831 | 1531 | 292 | 30964 | 4000 | 1371 | 0.729 | 0.889 | #N/A | #N/A | #N/A | #N/A | #N/A | #N/A | #N/A | #N/A
98 | 16 | 1591000 | 292500 | 14485 | 1589 | 290 | 4 | 5 | 0.958 | 6403 | 1589 | 295 | 51340 | 4000 | 1662 | 0.602 | 0.889 | #N/A | #N/A | #N/A | #N/A | #N/A | #N/A | #N/A | #N/A
99 | 44 | 1004000 | 294409 | 26142 | 999 | 292 | 10 | 5 | 0.809 | 10440 | 999 | 293 | 163301 | 5000 | 2054 | 0.487 | 0.917 | 71.05 | 17.32 | 0.55 | 5.14 | 2.42 | 0.56 | 2.96 | Secondary
100 | 253 | 1492168 | 301990 | 76184 | 1476 | 294 | 29 | 14 | 0.548 | 30364 | 1476 | 305 | 17241 | 14000 | 2786 | 0.359 | 0.789 | 74.98 | 13.62 | 9.08 | 0 | 0 | 0.59 | 1.73 | Unknown
101 | 62 | 1358790 | 308645 | 32142 | 1356 | 302 | 6 | 13 | 0.754 | 13928 | 1356 | 302 | 111038 | 6000 | 2324 | 0.430 | 0.919 | #N/A | #N/A | #N/A | #N/A | #N/A | #N/A | #N/A | #N/A
102 | 105 | 1140357 | 310110 | 38042 | 1135 | 304 | 11 | 13 | 0.912 | 14765 | 1137 | 317 | 61699 | 10607 | 1398 | 0.715 | 0.909 | 70.2 | 18.03 | 0.28 | 5.19 | 2.28 | 0.34 | 3.68 | Secondary
103 | 67 | 144022 | 316918 | 34385 | 141 | 310 | 7 | 14 | 0.712 | 14560 | 142 | 324 | 74055 | 6833 | 2456 | 0.407 | 0.854 | #N/A | #N/A | #N/A | #N/A | #N/A | #N/A | #N/A | #N/A
104 | 77 | 995786 | 316500 | 32627 | 991 | 311 | 9 | 12 | 0.909 | 12369 | 994 | 311 | 104036 | 9000 | 1326 | 0.754 | 0.901 | 73.54265 | 22.66588 | 1.007109 | 0 | 0 | 0.1303318 | 2.654028 | Unknown
105 | 11 | 1123318 | 335318 | 11899 | 1121 | 333 | 4 | 4 | 0.976 | 4472 | 1123 | 333 | 116565 | 4000 | 1035 | 0.966 | 0.846 | #N/A | #N/A | #N/A | #N/A | #N/A | #N/A | #N/A | #N/A
106 | 22 | 1140318 | 343091 | 16728 | 1138 | 340 | 5 | 6 | 0.988 | 7211 | 1138 | 346 | 56310 | 4919 | 1582 | 0.632 | 0.880 | #N/A | #N/A | #N/A | #N/A | #N/A | #N/A | #N/A | #N/A
107 | 72 | 585500 | 345306 | 33799 | 579 | 342 | 13 | 7 | 0.792 | 13928 | 579 | 347 | 21038 | 7000 | 1930 | 0.518 | 0.894 | #N/A | #N/A | #N/A | #N/A | #N/A | #N/A | #N/A | #N/A
108 | 13 | 1049115 | 349885 | 11899 | 1047 | 348 | 4 | 4 | 1000 | 5000 | 1047 | 351 | 36870 | 4000 | 1159 | 0.863 | 0.897 | #N/A | #N/A | #N/A | #N/A | #N/A | #N/A | #N/A | #N/A
109 | 19 | 150500 | 351500 | 15314 | 148 | 349 | 5 | 5 | 1000 | 5831 | 149 | 349 | 120964 | 4919 | 1179 | 0.848 | 0.864 | #N/A | #N/A | #N/A | #N/A | #N/A | #N/A | #N/A | #N/A
110 | 34 | 1583853 | 353735 | 21556 | 1580 | 351 | 8 | 6 | 0.919 | 8246 | 1580 | 352 | 165964 | 6000 | 1235 | 0.810 | 0.861 | 84.61087 | 7.559573 | 4.941895 | 0 | 0 | 0.2699847 | 2.617678 | Unknown
111 | 50 | 851360 | 367900 | 27799 | 846 | 364 | 11 | 7 | 0.813 | 12083 | 846 | 365 | 155556 | 6791 | 1881 | 0.532 | 0.847 | 58.41618 | 21.14044 | 18.60359 | 0 | 0.1256999 | 0 | 1.71409 | S-phase
112 | 29 | 1588914 | 368948 | 19314 | 1586 | 366 | 6 | 6 | 0.977 | 7211 | 1587 | 366 | 123690 | 6000 | 1107 | 0.903 | 0.892 | 76.21354 | 12.07195 | 9.062608 | 0.09224029 | 0 | 0.2306007 | 2.329067 | Unknown
113 | 172 | 1341698 | 374849 | 56426 | 1334 | 368 | 18 | 16 | 0.679 | 18248 | 1334 | 371 | 170538 | 15446 | 1088 | 0.919 | 0.843 | 80.93191 | 10.50895 | 1.19988 | 3.839616 | 1.019898 | 0.149985 | 2.349765 | Secondary
114 | 11 | 1689955 | 370136 | 11314 | 1688 | 368 | 4 | 4 | 1000 | 4472 | 1689 | 368 | 116565 | 4000 | 1139 | 0.878 | 0.815 | #N/A | #N/A | #N/A | #N/A | #N/A | #N/A | #N/A | #N/A
115 | 44 | 990364 | 373205 | 24971 | 986 | 369 | 8 | 8 | 0.887 | 10000 | 986 | 376 | 36870 | 7071 | 1543 | 0.648 | 0.863 | #N/A | #N/A | #N/A | #N/A | #N/A | #N/A | #N/A | #N/A
116 | 12 | 232417 | 377667 | 12485 | 231 | 375 | 3 | 5 | 0.967 | 5385 | 231 | 380 | 68199 | 3000 | 1579 | 0.633 | 0.889 | #N/A | #N/A | #N/A | #N/A | #N/A | #N/A | #N/A | #N/A
117 | 184 | 294348 | 388250 | 51698 | 286 | 381 | 18 | 14 | 0.865 | 19698 | 286 | 383 | 156038 | 13914 | 1447 | 0.691 | 0.922 | 55.3 | 22.56 | 20.33 | 0.1 | 0.33 | 0.29 | 1.09 | S-phase
118 | 161 | 846394 | 392339 | 46627 | 841 | 384 | 11 | 17 | 0.931 | 18028 | 843 | 384 | 109440 | 11000 | 1514 | 0.660 | 0.953 | 49.58504 | 25.49745 | 21.72783 | 0 | 0.089991 | 0.729927 | 2.369763 | S-phase
119 | 28 | 371464 | 397107 | 19314 | 368 | 394 | 6 | 6 | 0.943 | 7810 | 368 | 399 | 39806 | 5814 | 1343 | 0.745 | 0.903 | #N/A | #N/A | #N/A | #N/A | #N/A | #N/A | #N/A | #N/A
120 | 42 | 382548 | 397262 | 23556 | 378 | 394 | 9 | 6 | 0.951 | 9220 | 378 | 399 | 12529 | 6000 | 1350 | 0.741 | 0.894 | #N/A | #N/A | #N/A | #N/A | #N/A | #N/A | #N/A | #N/A
121 | 457 | 1259572 | 415375 | 104468 | 1251 | 395 | 19 | 38 | 0.526 | 39850 | 1255 | 433 | 72474 | 19000 | 2041 | 0.490 | 0.820 | 69.29 | 14.56 | 0.23 | 6.79 | 3.73 | 1.59 | 3.81 | Secondary
122 | 12 | 1593000 | 398500 | 11657 | 1591 | 397 | 4 | 3 | 1000 | 5000 | 1591 | 397 | 143130 | 3000 | 1333 | 0.750 | 1000 | #N/A | #N/A | #N/A | #N/A | #N/A | #N/A | #N/A | #N/A
123 | 33 | 177439 | 403076 | 20728 | 175 | 399 | 5 | 8 | 0.965 | 8544 | 176 | 399 | 110556 | 5000 | 1516 | 0.660 | 0.917 | 80.4 | 11.9 | 0.86 | 3.17 | 0.89 | 0.21 | 2.57 | Secondary
124 | 169 | 369725 | 411932 | 67255 | 362 | 403 | 17 | 20 | 0.470 | 21190 | 371 | 423 | 70710 | 15149 | 1426 | 0.701 | 0.743 | 72.0709 | 17.06389 | 0 | 4.916884 | 1.912678 | 0.2102944 | 3.825355 | Secondary
125 | 29 | 1415362 | 406466 | 20142 | 1412 | 403 | 7 | 6 | 0.898 | 7810 | 1413 | 403 | 129806 | 6000 | 1347 | 0.742 | 0.853 | 88.28 | 5.04 | 1.7 | 1.16 | 0.62 | 0.41 | 2.79 | Secondary
126 | 26 | 448538 | 408385 | 18142 | 446 | 405 | 5 | 7 | 0.993 | 7280 | 448 | 412 | 74055 | 5000 | 1349 | 0.742 | 0.881 | #N/A | #N/A | #N/A | #N/A | #N/A | #N/A | #N/A | #N/A
127 | 43 | 466570 | 419244 | 31799 | 463 | 413 | 7 | 12 | 0.534 | 13416 | 464 | 425 | 63435 | 5632 | 3101 | 0.322 | 0.748 | #N/A | #N/A | #N/A | #N/A | #N/A | #N/A | #N/A | #N/A
128 | 28 | 979179 | 422714 | 19556 | 976 | 419 | 6 | 7 | 0.920 | 7810 | 976 | 425 | 39806 | 5657 | 1447 | 0.691 | 0.848 | #N/A | #N/A | #N/A | #N/A | #N/A | #N/A | #N/A | #N/A
129 | 51 | 1671873 | 423931 | 26971 | 1667 | 420 | 9 | 8 | 0.881 | 10000 | 1668 | 427 | 36870 | 7155 | 1375 | 0.727 | 0.879 | 68.77502 | 15.72258 | 14.13131 | 0 | 0.1901521 | 0 | 1.180945 | S-phase
130 | 67 | 1427679 | 434291 | 40284 | 1423 | 426 | 10 | 14 | 0.519 | 16643 | 1423 | 426 | 122735 | 7374 | 2519 | 0.397 | 0.757 | 84.35 | 7.44 | 1.4 | 2.2 | 1.68 | 0.83 | 2.1 | Secondary
131 | 173 | 926194 | 438673 | 54770 | 920 | 429 | 13 | 19 | 0.725 | 19105 | 924 | 448 | 83991 | 13000 | 1417 | 0.706 | 0.885 | 73.61 | 15.52 | 0.36 | 4.45 | 2.11 | 0.32 | 3.63 | Secondary
132 | 47 | 1672500 | 436500 | 24385 | 1669 | 432 | 7 | 9 | 0.993 | 9487 | 1671 | 432 | 108435 | 7000 | 1256 | 0.796 | 0.887 | 56.76 | 21.59 | 20.31 | 0 | 0.13 | 0.21 | 1 | S-phase
133 | 13 | 1409731 | 442885 | 21556 | 1407 | 440 | 5 | 6 | 0.352 | 6708 | 1408 | 446 | 63435 | 4243 | 1742 | 0.574 | 0.619 | #N/A | #N/A | #N/A | #N/A | #N/A | #N/A | #N/A | #N/A
134 | 684 | 527072 | 476272 | 129296 | 517 | 450 | 26 | 46 | 0.514 | 46690 | 522 | 450 | 99866 | 26000 | 2268 | 0.441 | 0.788 | 71.07 | 9.42 | 0.6 | 9.23 | 4.62 | 2.3 | 2.76 | Secondary
135 | 14 | 575214 | 458000 | 12485 | 573 | 456 | 4 | 4 | 1000 | 5000 | 574 | 456 | 126870 | 4000 | 1020 | 0.981 | 0.933 | #N/A | #N/A | #N/A | #N/A | #N/A | #N/A | #N/A | #N/A
136 | 40 | 1383150 | 470675 | 26142 | 1379 | 467 | 9 | 7 | 0.736 | 10817 | 1379 | 474 | 33690 | 5907 | 2100 | 0.476 | 0.833 | #N/A | #N/A | #N/A | #N/A | #N/A | #N/A | #N/A | #N/A
137 | 31 | 546048 | 479113 | 20142 | 543 | 476 | 6 | 7 | 0.960 | 8602 | 543 | 476 | 125538 | 5657 | 1504 | 0.665 | 0.899 | #N/A | #N/A | #N/A | #N/A | #N/A | #N/A | #N/A | #N/A
138 | 19 | 1011868 | 480447 | 15314 | 1009 | 478 | 5 | 5 | 1000 | 6403 | 1010 | 478 | 128660 | 4919 | 1344 | 0.744 | 0.884 | #N/A | #N/A | #N/A | #N/A | #N/A | #N/A | #N/A | #N/A
139 | 15 | 1268100 | 492100 | 13071 | 1266 | 490 | 4 | 4 | 1000 | 5657 | 1266 | 494 | 45000 | 4000 | 1137 | 0.880 | 0.968 | #N/A | #N/A | #N/A | #N/A | #N/A | #N/A | #N/A | #N/A
140 | 29 | 1671328 | 493534 | 20142 | 1668 | 490 | 6 | 7 | 0.898 | 8602 | 1669 | 497 | 54462 | 5367 | 1734 | 0.577 | 0.866 | #N/A | #N/A | #N/A | #N/A | #N/A | #N/A | #N/A | #N/A
141 | 61 | 1198975 | 497828 | 28385 | 1195 | 493 | 8 | 10 | 0.951 | 11180 | 1197 | 503 | 63435 | 8000 | 1343 | 0.745 | 0.910 | 90.41096 | 2.909709 | 2.649735 | 0.229977 | 0.229977 | 0.329967 | 3.239676 | Unknown
142 | 38 | 457605 | 500711 | 20971 | 454 | 497 | 7 | 7 | 1000 | 8062 | 456 | 497 | 119745 | 7000 | 1135 | 0.881 | 0.905 | 52.73419 | 23.32382 | 19.85259 | 0 | 0.4636234 | 0.2853067 | 3.340466 | S-phase
143 | 35 | 1664843 | 507386 | 24385 | 1662 | 503 | 6 | 9 | 0.740 | 9487 | 1663 | 503 | 108435 | 5578 | 1949 | 0.513 | 0.814 | #N/A | #N/A | #N/A | #N/A | #N/A | #N/A | #N/A | #N/A
144 | 79 | 1256728 | 523335 | 40527 | 1251 | 517 | 12 | 13 | 0.604 | 15620 | 1251 | 529 | 39806 | 7778 | 2324 | 0.430 | 0.827 | 88.67302 | 3.641251 | 2.773705 | 0.2077224 | 0.1710655 | 0.3054741 | 4.227761 | Secondary
145 | 74 | 1316757 | 526486 | 32971 | 1313 | 520 | 8 | 12 | 0.855 | 12649 | 1315 | 520 | 108435 | 8000 | 1568 | 0.638 | 0.908 | 63.82362 | 17.90821 | 15.81842 | 0.429957 | 0.139986 | 0.479952 | 1.39986 | Secondary
146 | 14 | 865786 | 529000 | 12485 | 864 | 527 | 4 | 4 | 1000 | 5000 | 864 | 527 | 126870 | 4000 | 1020 | 0.981 | 0.933 | #N/A | #N/A | #N/A | #N/A | #N/A | #N/A | #N/A | #N/A
147 | 426 | 969045 | 545594 | 106225 | 960 | 528 | 19 | 36 | 0.474 | 36222 | 965 | 528 | 96340 | 16769 | 2376 | 0.421 | 0.856 | 72.56 | 4.84 | 0.5 | 8.22 | 6.01 | 6.06 | 1.81 | Secondary
148 | 22 | 1657045 | 546909 | 21556 | 1653 | 543 | 7 | 7 | 0.595 | 8602 | 1653 | 549 | 35538 | 4243 | 2398 | 0.417 | 0.721 | 85.32088 | 5.735153 | 1.436782 | 1.568487 | 0.7183908 | 0.466954 | 4.753352 | Secondary
149 | 257 | 1299142 | 565068 | 73841 | 1291 | 554 | 20 | 20 | 0.592 | 22472 | 1292 | 573 | 57724 | 18783 | 1045 | 0.957 | 0.817 | 71.87 | 18.31 | 0.37 | 5.86 | 1.24 | 0.21 | 2.14 | Secondary
150 | 29 | 313879 | 561776 | 19556 | 311 | 558 | 6 | 7 | 0.953 | 7616 | 312 | 565 | 66801 | 5814 | 1299 | 0.770 | 0.853 | #N/A | #N/A | #N/A | #N/A | #N/A | #N/A | #N/A | #N/A
151 | 90 | 1281867 | 569278 | 34627 | 1277 | 563 | 10 | 12 | 0.943 | 12806 | 1278 | 564 | 128660 | 10000 | 1266 | 0.790 | 0.909 | 83.05 | 8.57 | 5.73 | 0.59 | 0.38 | 0.47 | 1.21 | Secondary
152 | 26 | 1694962 | 569808 | 18142 | 1692 | 567 | 6 | 6 | 0.993 | 7211 | 1692 | 568 | 146310 | 5657 | 1271 | 0.787 | 0.867 | #N/A | #N/A | #N/A | #N/A | #N/A | #N/A | #N/A | #N/A
153 | 13 | 400038 | 570885 | 12485 | 398 | 569 | 4 | 4 | 1000 | 5657 | 398 | 569 | 135000 | 4000 | 1450 | 0.690 | 0.897 | #N/A | #N/A | #N/A | #N/A | #N/A | #N/A | #N/A | #N/A
154 | 46 | 616891 | 576196 | 25213 | 613 | 572 | 8 | 9 | 0.909 | 10296 | 614 | 572 | 119055 | 6708 | 1618 | 0.618 | 0.860 | 77.85016 | 19.0976 | 1.459766 | 0.07238509 | 0 | 0.1688985 | 1.351188 | Unknown
155 | 22 | 1664773 | 576136 | 18142 | 1661 | 574 | 7 | 5 | 0.840 | 8062 | 1661 | 574 | 150255 | 4600 | 1989 | 0.503 | 0.830 | #N/A | #N/A | #N/A | #N/A | #N/A | #N/A | #N/A | #N/A
156 | 17 | 1699147 | 578500 | 14142 | 1697 | 576 | 5 | 5 | 1000 | 5385 | 1698 | 576 | 111801 | 4950 | 1044 | 0.957 | 0.850 | #N/A | #N/A | #N/A | #N/A | #N/A | #N/A | #N/A | #N/A
157 | 79 | 823905 | 582715 | 32042 | 819 | 577 | 10 | 11 | 0.967 | 11705 | 822 | 577 | 109983 | 9839 | 1180 | 0.847 | 0.898 | 53.15814 | 23.04973 | 20.77539 | 0 | 0.09427292 | 0.4831487 | 2.439312 | S-phase
158 | 27 | 1176611 | 586278 | 19556 | 1174 | 583 | 6 | 7 | 0.887 | 8062 | 1174 | 583 | 119745 | 5367 | 1571 | 0.636 | 0.844 | #N/A | #N/A | #N/A | #N/A | #N/A | #N/A | #N/A | #N/A
159 | 26 | 186615 | 606038 | 18728 | 183 | 604 | 7 | 5 | 0.932 | 7616 | 183 | 607 | 23199 | 5000 | 1552 | 0.644 | 0.881 | #N/A | #N/A | #N/A | #N/A | #N/A | #N/A | #N/A | #N/A
160 | 14 | 1697000 | 607786 | 12485 | 1695 | 606 | 4 | 4 | 1000 | 5000 | 1695 | 606 | 126870 | 4000 | 1020 | 0.981 | 0.933 | #N/A | #N/A | #N/A | #N/A | #N/A | #N/A | #N/A | #N/A
161 | 21 | 1690976 | 614452 | 27799 | 1689 | 609 | 4 | 11 | 0.341 | 11705 | 1689 | 609 | 109983 | 3726 | 4213 | 0.237 | 0.646 | #N/A | #N/A | #N/A | #N/A | #N/A | #N/A | #N/A | #N/A
162 | 28 | 971536 | 613214 | 18971 | 968 | 610 | 7 | 6 | 0.978 | 7211 | 970 | 610 | 123690 | 6000 | 1121 | 0.892 | 0.836 | 64.83308 | 18.58144 | 14.11429 | 0.1782108 | 0.2851372 | 0 | 2.007841 | S-phase
163 | 73 | 1098007 | 617075 | 31213 | 1094 | 611 | 8 | 12 | 0.942 | 12166 | 1097 | 623 | 80538 | 8000 | 1369 | 0.731 | 0.907 | 57.54913 | 21.39884 | 18.62428 | 0.2774566 | 0 | 0.1965318 | 1.953757 | S-phase
164 | 31 | 800532 | 615210 | 23556 | 797 | 612 | 7 | 7 | 0.702 | 9220 | 798 | 612 | 130601 | 6325 | 1508 | 0.663 | 0.816 | #N/A | #N/A | #N/A | #N/A | #N/A | #N/A | #N/A | #N/A
165 | 14 | 452214 | 616571 | 13314 | 450 | 614 | 4 | 5 | 0.993 | 5831 | 451 | 614 | 120964 | 4000 | 1468 | 0.681 | 0.848 | #N/A | #N/A | #N/A | #N/A | #N/A | #N/A | #N/A | #N/A
166 | 59 | 393907 | 619822 | 29213 | 390 | 615 | 8 | 10 | 0.869 | 11180 | 391 | 615 | 116565 | 8000 | 1395 | 0.717 | 0.887 | 72.27277 | 13.79862 | 0.659934 | 5.369463 | 2.279772 | 1.619838 | 3.9996 | Secondary
167 | 101 | 1489955 | 623282 | 40385 | 1486 | 616 | 8 | 16 | 0.778 | 16492 | 1489 | 632 | 75964 | 8000 | 2035 | 0.491 | 0.918 | 91.95598 | 3.241621 | 2.311156 | 0.170085 | 0 | 0.4802401 | 1.84092 | Unknown
168 | 72 | 1655972 | 625194 | 51113 | 1647 | 621 | 17 | 8 | 0.346 | 17464 | 1647 | 626 | 13241 | 7334 | 3128 | 0.320 | 0.670 | #N/A | #N/A | #N/A | #N/A | #N/A | #N/A | #N/A | #N/A
169 | 13 | 1174115 | 623885 | 11899 | 1172 | 622 | 4 | 4 | 1000 | 5000 | 1172 | 625 | 36870 | 4000 | 1159 | 0.863 | 0.897 | #N/A | #N/A | #N/A | #N/A | #N/A | #N/A | #N/A | #N/A
170 | 41 | 804841 | 629524 | 26142 | 802 | 624 | 6 | 10 | 0.754 | 11180 | 803 | 624 | 116565 | 5942 | 1961 | 0.510 | 0.854 | #N/A | #N/A | #N/A | #N/A | #N/A | #N/A | #N/A | #N/A
171 | 12 | 1710000 | 631000 | 11314 | 1708 | 629 | 4 | 4 | 1000 | 4472 | 1709 | 629 | 116565 | 4000 | 1000 | 1000 | 0.857 | 87.67891 | 5.615054 | 1.81163 | 1.331198 | 0.3703333 | 0 | 3.192874 | Secondary
172 | 804 | 268307 | 648950 | 113983 | 255 | 630 | 29 | 37 | 0.778 | 37947 | 260 | 666 | 71565 | 29000 | 1308 | 0.764 | 0.928 | 70.38 | 12.8 | 0.68 | 8.13 | 3.74 | 2 | 2.27 | Secondary
173 | 10 | 116500 | 633700 | 11071 | 115 | 632 | 3 | 4 | 1000 | 4472 | 115 | 632 | 116565 | 3000 | 1236 | 0.809 | 0.909 | #N/A | #N/A | #N/A | #N/A | #N/A | #N/A | #N/A | #N/A
174 | 197 | 1603505 | 644688 | 56426 | 1596 | 634 | 16 | 21 | 0.778 | 22136 | 1599 | 634 | 108435 | 12758 | 1856 | 0.539 | 0.874 | 76.08617 | 13.11831 | 0.3008786 | 5.668552 | 2.166326 | 0.7943194 | 1.865447 | Secondary
175 | 122 | 121811 | 642549 | 44870 | 113 | 638 | 17 | 9 | 0.761 | 17720 | 113 | 645 | 16390 | 9000 | 1959 | 0.511 | 0.891 | #N/A | #N/A | #N/A | #N/A | #N/A | #N/A | #N/A | #N/A
176 | 448 | 842324 | 654085 | 136610 | 824 | 638 | 38 | 27 | 0.302 | 44944 | 824 | 663 | 32276 | 20090 | 2648 | 0.378 | 0.658 | 63.81276 | 25.46509 | 6.911382 | 0.760152 | 0 | 0.310062 | 2.740548 | Theta
177 | 70 | 872100 | 644214 | 30971 | 868 | 639 | 8 | 11 | 0.917 | 11705 | 871 | 650 | 70017 | 8000 | 1389 | 0.720 | 0.915 | 56.92 | 21.16 | 19.78 | 0 | 0 | 0.34 | 1.8 | S-phase
178 | 53 | 1057840 | 643915 | 27556 | 1054 | 639 | 7 | 10 | 0.877 | 11180 | 1056 | 649 | 63435 | 7000 | 1634 | 0.612 | 0.906 | 77.67964 | 12.127 | 5.896395 | 2.076868 | 0.5848651 | 0.1432323 | 1.492003 | Secondary
179 | 14 | 1165714 | 642857 | 13314 | 1163 | 641 | 5 | 4 | 0.993 | 5385 | 1163 | 642 | 158199 | 4000 | 1264 | 0.791 | 0.848 | #N/A | #N/A | #N/A | #N/A | #N/A | #N/A | #N/A | #N/A
180 | 23 | 806022 | 647326 | 18728 | 804 | 644 | 4 | 7 | 0.824 | 7616 | 804 | 644 | 113199 | 4000 | 1636 | 0.611 | 0.885 | #N/A | #N/A | #N/A | #N/A | #N/A | #N/A | #N/A | #N/A
181 | 16 | 1446125 | 649250 | 17314 | 1444 | 646 | 4 | 7 | 0.671 | 7280 | 1445 | 646 | 105945 | 3638 | 2300 | 0.435 | 0.744 | #N/A | #N/A | #N/A | #N/A | #N/A | #N/A | #N/A | #N/A
182 | 207 | 1315070 | 662085 | 54284 | 1309 | 652 | 13 | 20 | 0.883 | 21541 | 1310 | 652 | 111801 | 13000 | 1593 | 0.628 | 0.947 | 69.48695 | 19.44194 | 0.460046 | 5.810581 | 2.110211 | 0.360036 | 2.330233 | Secondary
183 | 69 | 1499790 | 661297 | 30627 | 1495 | 656 | 9 | 11 | 0.924 | 11180 | 1499 | 667 | 79695 | 9000 | 1225 | 0.816 | 0.873 | 85.85 | 7.53 | 1.93 | 0.49 | 0 | 0.62 | 3.58 | Unknown
184 | 442 | 1025192 | 686059 | 97255 | 1017 | 667 | 17 | 40 | 0.587 | 41231 | 1019 | 707 | 75964 | 15037 | 2877 | 0.348 | 0.917 | 70.72122 | 5.291587 | 0 | 8.862659 | 5.721717 | 6.561969 | 2.840852 | Secondary
185 | 12 | 1068833 | 673417 | 12485 | 1067 | 671 | 4 | 4 | 0.967 | 5000 | 1068 | 671 | 126870 | 4000 | 1218 | 0.821 | 0.889 | #N/A | #N/A | #N/A | #N/A | #N/A | #N/A | #N/A | #N/A
186 | 20 | 540450 | 675250 | 15314 | 538 | 673 | 5 | 5 | 1000 | 6403 | 538 | 677 | 38660 | 4950 | 1282 | 0.780 | 0.909 | #N/A | #N/A | #N/A | #N/A | #N/A | #N/A | #N/A | #N/A
187 | 21 | 804881 | 678214 | 18971 | 802 | 675 | 6 | 7 | 0.733 | 7810 | 802 | 681 | 39806 | 5200 | 1712 | 0.584 | 0.700 | #N/A | #N/A | #N/A | #N/A | #N/A | #N/A | #N/A | #N/A
188 | 12 | 1329000 | 700000 | 11314 | 1327 | 698 | 4 | 4 | 1000 | 4472 | 1328 | 698 | 116565 | 4000 | 1000 | 1000 | 0.857 | #N/A | #N/A | #N/A | #N/A | #N/A | #N/A | #N/A | #N/A
189 | 14 | 1536071 | 704714 | 15314 | 1534 | 702 | 4 | 6 | 0.750 | 6325 | 1535 | 702 | 108435 | 3795 | 1911 | 0.523 | 0.757 | #N/A | #N/A | #N/A | #N/A | #N/A | #N/A | #N/A | #N/A
190 | 73 | 1306719 | 710705 | 32971 | 1303 | 704 | 7 | 13 | 0.844 | 13342 | 1305 | 717 | 77005 | 7000 | 1759 | 0.568 | 0.924 | 83.9026 | 7.563972 | 5.1178 | 0 | 0.3832713 | 0.2930898 | 2.739263 | Unknown
191 | 39 | 1352269 | 707756 | 22971 | 1348 | 704 | 8 | 7 | 0.929 | 9220 | 1349 | 711 | 40601 | 6641 | 1387 | 0.721 | 0.857 | 92.20078 | 2.79972 | 1.159884 | 0.619938 | 0 | 0.509949 | 2.709729 | Unknown
192 | 51 | 1329618 | 713304 | 39698 | 1326 | 708 | 8 | 12 | 0.407 | 13416 | 1327 | 708 | 116565 | 7620 | 2130 | 0.469 | 0.646 | #N/A | #N/A | #N/A | #N/A | #N/A | #N/A | #N/A | #N/A
193 | 879 | 1518329 | 745205 | 139095 | 1499 | 731 | 40 | 30 | 0.571 | 42942 | 1500 | 757 | 27759 | 30000 | 1483 | 0.674 | 0.872 | 71.48715 | 18.0318 | 0.330033 | 5.190519 | 1.950195 | 0.170017 | 2.840284 | Secondary
194 | 44 | 1331500 | 738523 | 24971 | 1328 | 735 | 7 | 8 | 0.887 | 8602 | 1329 | 735 | 125538 | 7000 | 1097 | 0.912 | 0.889 | #N/A | #N/A | #N/A | #N/A | #N/A | #N/A | #N/A | #N/A
195 | 95 | 239216 | 743426 | 36042 | 233 | 738 | 12 | 11 | 0.919 | 12806 | 234 | 740 | 141340 | 10733 | 1187 | 0.843 | 0.896 | 73.76255 | 24.04523 | 0.9230414 | 0 | 0 | 0 | 1.269182 | Theta
196 | 16 | 755062 | 742750 | 13899 | 753 | 740 | 4 | 5 | 1000 | 5831 | 754 | 740 | 120964 | 4000 | 1234 | 0.810 | 0.889 | #N/A | #N/A | #N/A | #N/A | #N/A | #N/A | #N/A | #N/A
197 | 12 | 1407750 | 747083 | 11899 | 1406 | 745 | 4 | 4 | 1000 | 5000 | 1406 | 749 | 36870 | 4000 | 1281 | 0.780 | 0.857 | #N/A | #N/A | #N/A | #N/A | #N/A | #N/A | #N/A | #N/A
198 | 16 | 1414688 | 749125 | 13899 | 1412 | 747 | 5 | 4 | 1000 | 6403 | 1412 | 751 | 38660 | 4000 | 1568 | 0.638 | 0.914 | #N/A | #N/A | #N/A | #N/A | #N/A | #N/A | #N/A | #N/A
199 | 85 | 146006 | 757418 | 35799 | 142 | 750 | 8 | 14 | 0.833 | 14318 | 145 | 750 | 102095 | 8000 | 1746 | 0.573 | 0.904 | #N/A | #N/A | #N/A | #N/A | #N/A | #N/A | #N/A | #N/A
200 | 96 | 1037490 | 759396 | 38042 | 1032 | 753 | 12 | 12 | 0.834 | 15000 | 1034 | 753 | 126870 | 9604 | 1598 | 0.626 | 0.889 | 76.63 | 14 | 1.17 | 3.92 | 1.78 | 0.4 | 2.1 | Secondary
201 | 18 | 1704778 | 757500 | 15314 | 1702 | 755 | 5 | 5 | 0.965 | 6403 | 1702 | 759 | 38660 | 4472 | 1475 | 0.678 | 0.857 | #N/A | #N/A | #N/A | #N/A | #N/A | #N/A | #N/A | #N/A
202 | 44 | 1049886 | 759727 | 24971 | 1045 | 757 | 10 | 6 | 0.887 | 10770 | 1045 | 757 | 158199 | 6000 | 1773 | 0.564 | 0.889 | #N/A | #N/A | #N/A | #N/A | #N/A | #N/A | #N/A | #N/A
203 | 34 | 1378176 | 760353 | 20971 | 1375 | 757 | 7 | 7 | 0.972 | 8062 | 1375 | 758 | 150255 | 6364 | 1250 | 0.800 | 0.872 | #N/A | #N/A | #N/A | #N/A | #N/A | #N/A | #N/A | #N/A
204 | 20 | 1157450 | 763650 | 17071 | 1156 | 760 | 3 | 7 | 0.862 | 7616 | 1156 | 760 | 113199 | 3000 | 2299 | 0.435 | 0.976 | #N/A | #N/A | #N/A | #N/A | #N/A | #N/A | #N/A | #N/A
205 | 13 | 1535500 | 763192 | 13071 | 1534 | 761 | 3 | 5 | 0.956 | 5385 | 1534 | 761 | 111801 | 3000 | 1551 | 0.645 | 0.929 | #N/A | #N/A | #N/A | #N/A | #N/A | #N/A | #N/A | #N/A
206 | 25 | 1284660 | 765180 | 18728 | 1281 | 763 | 7 | 5 | 0.896 | 8062 | 1281 | 767 | 29745 | 5000 | 1712 | 0.584 | 0.862 | #N/A | #N/A | #N/A | #N/A | #N/A | #N/A | #N/A | #N/A
207 | 291 | 1522503 | 772878 | 74083 | 1512 | 764 | 21 | 18 | 0.666 | 25000 | 1513 | 781 | 36870 | 17650 | 1308 | 0.764 | 0.883 | 70.26 | 13.2 | 0.62 | 8.4 | 4.49 | 2.57 | 0.46 | Secondary
208 | 12 | 1148000 | 767000 | 11314 | 1146 | 765 | 4 | 4 | 1000 | 4472 | 1147 | 765 | 116565 | 4000 | 1000 | 1000 | 0.857 | #N/A | #N/A | #N/A | #N/A | #N/A | #N/A | #N/A | #N/A
209 | 78 | 1538744 | 775718 | 42284 | 1535 | 767 | 8 | 16 | 0.548 | 16492 | 1536 | 767 | 104036 | 8000 | 2525 | 0.396 | 0.776 | 53.05819 | 22.88785 | 21.12724 | 0 | 0 | 0.5144621 | 2.412256 | S-phase
210 | 24 | 1444333 | 770583 | 21799 | 1441 | 768 | 7 | 5 | 0.635 | 7616 | 1441 | 769 | 156801 | 5000 | 1420 | 0.704 | 0.774 | #N/A | #N/A | #N/A | #N/A | #N/A | #N/A | #N/A | #N/A
211 | 50 | 145440 | 774460 | 24971 | 142 | 770 | 7 | 9 | 1000 | 9487 | 144 | 770 | 108435 | 7000 | 1272 | 0.786 | 0.917 | #N/A | #N/A | #N/A | #N/A | #N/A | #N/A | #N/A | #N/A
212 | 397 | 1043681 | 785686 | 108225 | 1021 | 778 | 37 | 20 | 0.426 | 37855 | 1021 | 781 | 167800 | 20000 | 2321 | 0.431 | 0.775 | 67.51016 | 17.35345 | 0.3714452 | 7.475334 | 3.876959 | 2.228671 | 1.183981 | Secondary
213 | 81 | 1426759 | 788660 | 40042 | 1422 | 782 | 9 | 14 | 0.635 | 15652 | 1423 | 782 | 116565 | 7906 | 2275 | 0.440 | 0.848 | #N/A | #N/A | #N/A | #N/A | #N/A | #N/A | #N/A | #N/A
214 | 149 | 582721 | 807466 | 47213 | 576 | 799 | 12 | 16 | 0.840 | 17493 | 577 | 814 | 59036 | 12000 | 1486 | 0.673 | 0.925 | 55.21626 | 23.94874 | 14.30717 | 2.63316 | 0.6007209 | 0 | 3.293953 | Secondary
215 | 14 | 789429 | 803643 | 13071 | 788 | 801 | 3 | 5 | 1000 | 5831 | 788 | 801 | 120964 | 3000 | 1662 | 0.602 | 0.966 | #N/A | #N/A | #N/A | #N/A | #N/A | #N/A | #N/A | #N/A
216 | 41 | 493768 | 806061 | 23556 | 490 | 802 | 7 | 8 | 0.928 | 8485 | 491 | 803 | 135000 | 7000 | 1112 | 0.899 | 0.872 | 68.05884 | 29.38009 | 0.9456265 | 0.2364066 | 0 | 0.4202784 | 0.9587602 | Theta
217 | 84 | 1247869 | 808893 | 34042 | 1243 | 803 | 10 | 12 | 0.911 | 13454 | 1243 | 814 | 41987 | 8944 | 1544 | 0.648 | 0.903 | 66.81668 | 16.57166 | 13.94139 | 0 | 0 | 0.570057 | 2.10021 | Unknown
218 | 22 | 1663136 | 807000 | 16485 | 1661 | 804 | 4 | 6 | 1000 | 6708 | 1662 | 804 | 116565 | 4000 | 1484 | 0.674 | 0.957 | #N/A | #N/A | #N/A | #N/A | #N/A | #N/A | #N/A | #N/A
219 | 161 | 771649 | 813705 | 51698 | 764 | 805 | 14 | 17 | 0.757 | 18868 | 765 | 821 | 57995 | 11961 | 1596 | 0.627 | 0.873 | 68.0068 | 30.06301 | 0.410041 | 0.320032 | 0.150015 | 0 | 1.050105 | Theta
220 | 64 | 1590641 | 810656 | 34627 | 1586 | 805 | 10 | 10 | 0.671 | 11402 | 1588 | 805 | 127875 | 10000 | 1101 | 0.908 | 0.805 | #N/A | #N/A | #N/A | #N/A | #N/A | #N/A | #N/A | #N/A
221 | 11 | 134136 | 811409 | 11071 | 132 | 810 | 4 | 3 | 1000 | 5000 | 132 | 810 | 143130 | 3000 | 1372 | 0.729 | 0.957 | #N/A | #N/A | #N/A | #N/A | #N/A | #N/A | #N/A | #N/A
222 | 10 | 1543500 | 824700 | 11071 | 1542 | 823 | 3 | 4 | 1000 | 4472 | 1542 | 823 | 116565 | 3000 | 1236 | 0.809 | 0.909 | #N/A | #N/A | #N/A | #N/A | #N/A | #N/A | #N/A | #N/A
223 | 33 | 227288 | 828470 | 21799 | 223 | 825 | 8 | 7 | 0.873 | 8944 | 223 | 827 | 153435 | 5657 | 1680 | 0.595 | 0.835 | #N/A | #N/A | #N/A | #N/A | #N/A | #N/A | #N/A | #N/A
224 | 38 | 768368 | 829316 | 22385 | 764 | 826 | 8 | 7 | 0.953 | 9434 | 764 | 827 | 147995 | 6364 | 1584 | 0.631 | 0.874 | 73.95918 | 21.17784 | 0.8163265 | 0.2915452 | 0.2099125 | 0.244898 | 3.300292 | Secondary
225 | 44 | 588432 | 836273 | 26142 | 585 | 832 | 6 | 10 | 0.809 | 10770 | 586 | 832 | 111801 | 6000 | 1807 | 0.553 | 0.907 | 60.47 | 19.21 | 18.51 | 0.16 | 0 | 0.16 | 1.49 | S-phase
226 | 11 | 1051591 | 835045 | 12485 | 1050 | 833 | 3 | 4 | 0.887 | 5000 | 1050 | 833 | 126870 | 3000 | 1419 | 0.705 | 0.917 | #N/A | #N/A | #N/A | #N/A | #N/A | #N/A | #N/A | #N/A
227 | 70 | 1491429 | 837986 | 30385 | 1487 | 833 | 9 | 10 | 0.953 | 10817 | 1489 | 833 | 123690 | 9000 | 1122 | 0.891 | 0.909 | 57.49853 | 21.60472 | 19.36283 | 0 | 0 | 0.1415929 | 1.39233 | Unknown
228 | 394 | 405003 | 846023 | 83397 | 392 | 835 | 28 | 23 | 0.712 | 30529 | 394 | 858 | 31608 | 18974 | 1677 | 0.596 | 0.903 | 78.58832 | 4.504611 | 0.4611019 | 5.414992 | 4.563727 | 5.438638 | 1.028612 | Secondary
229 | 90 | 809989 | 839367 | 35213 | 804 | 835 | 13 | 9 | 0.912 | 13928 | 804 | 843 | 21038 | 9000 | 1485 | 0.673 | 0.918 | 58.86 | 20.25 | 18.54 | 0 | 0 | 0.41 | 1.94 | S-phase
230 | 49 | 256378 | 842908 | 32284 | 251 | 837 | 10 | 11 | 0.591 | 13601 | 252 | 837 | 126027 | 5657 | 2857 | 0.350 | 0.790 | #N/A | #N/A | #N/A | #N/A | #N/A | #N/A | #N/A | #N/A
231 | 16 | 780812 | 839750 | 15556 | 778 | 837 | 6 | 5 | 0.831 | 7211 | 778 | 842 | 33690 | 3536 | 2270 | 0.441 | 0.800 | #N/A | #N/A | #N/A | #N/A | #N/A | #N/A | #N/A | #N/A
232 | 10 | 1511200 | 844800 | 11314 | 1509 | 843 | 4 | 4 | 0.982 | 4472 | 1510 | 843 | 116565 | 3536 | 1241 | 0.806 | 0.800 | #N/A | #N/A | #N/A | #N/A | #N/A | #N/A | #N/A | #N/A
233 | 95 | 1584132 | 849374 | 45698 | 1579 | 843 | 11 | 12 | 0.572 | 13601 | 1580 | 854 | 53973 | 11000 | 1154 | 0.867 | 0.848 | #N/A | #N/A | #N/A | #N/A | #N/A | #N/A | #N/A | #N/A
234 | 78 | 316141 | 848974 | 42042 | 311 | 844 | 10 | 13 | 0.555 | 14765 | 314 | 857 | 61699 | 9610 | 1499 | 0.667 | 0.757 | 76.71751 | 6.893698 | 0.8868393 | 5.22644 | 3.760199 | 4.10311 | 2.412203 | Secondary
235 | 24 | 327458 | 847208 | 17314 | 325 | 844 | 5 | 6 | 1000 | 7211 | 325 | 850 | 56310 | 5000 | 1395 | 0.717 | 0.906 | #N/A | #N/A | #N/A | #N/A | #N/A | #N/A | #N/A | #N/A
236 | 30 | 587067 | 848767 | 24385 | 583 | 844 | 8 | 8 | 0.634 | 10630 | 584 | 844 | 131186 | 4950 | 2533 | 0.395 | 0.741 | #N/A | #N/A | #N/A | #N/A | #N/A | #N/A | #N/A | #N/A
237 | 10 | 1103300 | 846500 | 11071 | 1101 | 845 | 4 | 3 | 1000 | 4472 | 1101 | 846 | 153435 | 3000 | 1236 | 0.809 | 0.909 | #N/A | #N/A | #N/A | #N/A | #N/A | #N/A | #N/A | #N/A
238 | 603 | 845014 | 861908 | 120368 | 827 | 848 | 33 | 29 | 0.523 | 34670 | 827 | 854 | 146768 | 27577 | 1285 | 0.778 | 0.842 | 70.39744 | 18.3602 | 0.5606167 | 5.616178 | 1.331465 | 0 | 3.734108 | Secondary
239 | 175 | 889014 | 857660 | 51698 | 882 | 849 | 14 | 17 | 0.823 | 17720 | 886 | 866 | 73610 | 13473 | 1363 | 0.734 | 0.891 | 51.17606 | 23.18086 | 23.07076 | 0.1401261 | 0.1401261 | 0 | 2.292063 | S-phase
240 | 12 | 1524000 | 853000 | 11314 | 1522 | 851 | 4 | 4 | 1000 | 4472 | 1523 | 851 | 116565 | 4000 | 1000 | 1000 | 0.857 | #N/A | #N/A | #N/A | #N/A | #N/A | #N/A | #N/A | #N/A
241 | 44 | 1376727 | 856364 | 24385 | 1373 | 852 | 7 | 9 | 0.930 | 9220 | 1376 | 852 | 102529 | 7000 | 1290 | 0.775 | 0.871 | 73.12269 | 23.46765 | 0 | 0 | 0.419958 | 0 | 2.989701 | Unknown
242 | 97 | 328438 | 859397 | 38042 | 322 | 854 | 13 | 11 | 0.842 | 14318 | 322 | 856 | 155225 | 10817 | 1440 | 0.694 | 0.862 | 53.93157 | 22.59904 | 21.05842 | 0 | 0 | 0 | 2.410964 | S-phase
243 | 108 | 1341130 | 865787 | 48284 | 1335 | 857 | 12 | 15 | 0.582 | 18028 | 1336 | 872 | 56310 | 10786 | 1815 | 0.551 | 0.803 | 82.16 | 8.51 | 1.33 | 3.12 | 1.95 | 1.46 | 1.47 | Secondary
244 | 39 | 271731 | 863295 | 33456 | 267 | 858 | 9 | 9 | 0.438 | 9849 | 270 | 858 | 113962 | 8497 | 1266 | 0.790 | 0.661 | #N/A | #N/A | #N/A | #N/A | #N/A | #N/A | #N/A | #N/A
245 | 35 | 906671 | 870729 | 21799 | 903 | 867 | 7 | 8 | 0.926 | 9434 | 904 | 867 | 122005 | 5657 | 1769 | 0.565 | 0.843 | #N/A | #N/A | #N/A | #N/A | #N/A | #N/A | #N/A | #N/A
246 | 13 | 351038 | 872346 | 12485 | 349 | 870 | 4 | 4 | 1000 | 5000 | 349 | 871 | 143130 | 4000 | 1148 | 0.871 | 0.897 | #N/A | #N/A | #N/A | #N/A | #N/A | #N/A | #N/A | #N/A
247 | 11 | 232955 | 879318 | 11899 | 231 | 877 | 4 | 4 | 0.976 | 5000 | 232 | 877 | 126870 | 3536 | 1450 | 0.689 | 0.846 | #N/A | #N/A | #N/A | #N/A | #N/A | #N/A | #N/A | #N/A
248 | 37 | 1311689 | 880635 | 21556 | 1308 | 877 | 7 | 7 | 1000 | 8062 | 1308 | 879 | 150255 | 7000 | 1127 | 0.887 | 0.892 | #N/A | #N/A | #N/A | #N/A | #N/A | #N/A | #N/A | #N/A
249 | 16 | 1303188 | 882688 | 13899 | 1301 | 880 | 4 | 5 | 1000 | 5831 | 1302 | 880 | 120964 | 4000 | 1292 | 0.774 | 0.889 | #N/A | #N/A | #N/A | #N/A | #N/A | #N/A | #N/A | #N/A
250 | 31 | 1069403 | 886887 | 27213 | 1065 | 883 | 10 | 8 | 0.526 | 11662 | 1065 | 884 | 149036 | 4950 | 3209 | 0.312 | 0.681 | #N/A | #N/A | #N/A | #N/A | #N/A | #N/A | #N/A | #N/A
251 | 44 | 346886 | 890250 | 24971 | 343 | 886 | 8 | 8 | 0.887 | 10000 | 344 | 886 | 126870 | 7071 | 1638 | 0.610 | 0.863 | #N/A | #N/A | #N/A | #N/A | #N/A | #N/A | #N/A | #N/A
252 | 399 | 1301580 | 895595 | 95740 | 1284 | 886 | 37 | 19 | 0.547 | 38079 | 1284 | 888 | 166329 | 15745 | 2679 | 0.373 | 0.871 | 70.63 | 18.76 | 0 | 4.86 | 1.77 | 0.8 | 3.18 | Secondary
253 | 238 | 1704996 | 902378 | 64184 | 1698 | 890 | 14 | 24 | 0.726 | 24331 | 1703 | 890 | 99462 | 13694 | 1887 | 0.530 | 0.898 | 72.9602 | 15.52239 | 0.8457711 | 5.062189 | 2.537313 | 0.6218905 | 2.450249 | Secondary
254 | 54 | 1393722 | 899778 | 28971 | 1390 | 894 | 7 | 11 | 0.809 | 11705 | 1391 | 905 | 70017 | 6641 | 1880 | 0.532 | 0.878 | #N/A | #N/A | #N/A | #N/A | #N/A | #N/A | #N/A | #N/A
255 | 23 | 1140109 | 897543 | 16728 | 1137 | 895 | 6 | 5 | 1000 | 6708 | 1137 | 899 | 26565 | 5000 | 1311 | 0.763 | 0.885 | #N/A | #N/A | #N/A | #N/A | #N/A | #N/A | #N/A | #N/A
256 | 68 | 572853 | 900868 | 29799 | 568 | 896 | 10 | 9 | 0.962 | 12207 | 568 | 897 | 145008 | 8485 | 1472 | 0.680 | 0.919 | 79.71712 | 18.26663 | 0 | 0.3209951 | 0 | 0.4513993 | 1.243856 | Unknown
257 | 32 | 803844 | 900938 | 20142 | 800 | 898 | 7 | 6 | 0.991 | 7616 | 800 | 902 | 23199 | 6000 | 1122 | 0.892 | 0.889 | #N/A | #N/A | #N/A | #N/A | #N/A | #N/A | #N/A | #N/A
258 | 53 | 927481 | 904708 | 33213 | 924 | 900 | 8 | 11 | 0.604 | 12083 | 926 | 911 | 65556 | 8000 | 1776 | 0.563 | 0.779 | #N/A | #N/A | #N/A | #N/A | #N/A | #N/A | #N/A | #N/A
259 | 16 | 192125 | 908250 | 13899 | 190 | 906 | 4 | 5 | 1000 | 5657 | 190 | 910 | 45000 | 4000 | 1150 | 0.869 | 0.889 | #N/A | #N/A | #N/A | #N/A | #N/A | #N/A | #N/A | #N/A
260 | 25 | 1016420 | 910060 | 17314 | 1014 | 907 | 5 | 6 | 1000 | 6708 | 1015 | 907 | 116565 | 5000 | 1230 | 0.813 | 0.909 | #N/A | #N/A | #N/A | #N/A | #N/A | #N/A | #N/A | #N/A
261 | 69 | 800283 | 914268 | 30971 | 796 | 909 | 8 | 11 | 0.904 | 12530 | 797 | 909 | 118610 | 8000 | 1630 | 0.614 | 0.920 | 69.98495 | 14.90913 | 12.74453 | 0.1852066 | 0.2778099 | 0 | 1.898368 | S-phase
262 | 37 | 1391662 | 912419 | 20971 | 1388 | 909 | 7 | 7 | 1000 | 7810 | 1389 | 915 | 39806 | 7000 | 1028 | 0.972 | 0.892 | #N/A | #N/A | #N/A | #N/A | #N/A | #N/A | #N/A | #N/A
263 | 68 | 227221 | 928397 | 32385 | 223 | 922 | 8 | 12 | 0.815 | 12649 | 226 | 922 | 108435 | 7906 | 1704 | 0.587 | 0.877 | 73.09839 | 14.2475 | 11.85159 | 0 | 0.209351 | 0 | 0.5931612 | Unknown
264 | 63 | 764675 | 928310 | 33213 | 761 | 922 | 7 | 13 | 0.718 | 13928 | 762 | 922 | 111038 | 6412 | 2366 | 0.423 | 0.863 | 70.20702 | 16.59166 | 0.370037 | 4.740474 | 2.360236 | 0.630063 | 5.10051 | Secondary
265 | 81 | 487895 | 931315 | 52527 | 480 | 927 | 15 | 9 | 0.369 | 15524 | 480 | 928 | 165069 | 9000 | 1974 | 0.507 | 0.695 | #N/A | #N/A | #N/A | #N/A | #N/A | #N/A | #N/A | #N/A
266 | 21 | 669548 | 933929 | 17314 | 667 | 931 | 5 | 6 | 0.880 | 7810 | 667 | 931 | 129806 | 4919 | 1839 | 0.544 | 0.840 | #N/A | #N/A | #N/A | #N/A | #N/A | #N/A | #N/A | #N/A
267 | 15 | 658167 | 935233 | 13314 | 656 | 933 | 5 | 4 | 1000 | 5385 | 656 | 934 | 158199 | 4000 | 1186 | 0.843 | 0.882 | #N/A | #N/A | #N/A | #N/A | #N/A | #N/A | #N/A | #N/A
268 | 76 | 144408 | 942382 | 49941 | 138 | 934 | 13 | 17 | 0.383 | 20248 | 140 | 934 | 122905 | 6963 | 3917 | 0.255 | 0.652 | 72.76 | 7.1 | 0.41 | 8.01 | 4.67 | 4.26 | 2.79 | Secondary
269 | 101 | 1419965 | 943688 | 37456 | 1415 | 937 | 10 | 14 | 0.905 | 14560 | 1418 | 937 | 105945 | 10000 | 1424 | 0.702 | 0.906 | 54.30086 | 23.09462 | 19.5239 | 0.180036 | 0 | 0 | 2.90058 | S-phase
270 | 11 | 1652500 | 940500 | 12485 | 1651 | 938 | 3 | 5 | 0.887 | 5099 | 1652 | 938 | 101310 | 3000 | 1469 | 0.681 | 0.846 | #N/A | #N/A | #N/A | #N/A | #N/A | #N/A | #N/A | #N/A
271 | 49 | 1236276 | 942316 | 39456 | 1229 | 939 | 13 | 8 | 0.396 | 14765 | 1229 | 940 | 151699 | 6959 | 2476 | 0.404 | 0.681 | #N/A | #N/A | #N/A | #N/A | #N/A | #N/A | #N/A | #N/A
272 | 11 | 657591 | 950864 | 11071 | 656 | 949 | 3 | 4 | 1000 | 5000 | 656 | 949 | 126870 | 3000 | 1372 | 0.729 | 0.957 | #N/A | #N/A | #N/A | #N/A | #N/A | #N/A | #N/A | #N/A
273 | 50 | 676720 | 953480 | 25213 | 673 | 949 | 8 | 9 | 0.988 | 9487 | 675 | 949 | 108435 | 8000 | 1138 | 0.879 | 0.877 | 59.57872 | 20.86373 | 17.55707 | 0 | 0.2824194 | 0.1412097 | 1.576842 | S-phase
274 | 157 | 1264156 | 958022 | 54527 | 1254 | 952 | 21 | 12 | 0.664 | 21378 | 1254 | 962 | 10784 | 12000 | 2026 | 0.494 | 0.820 | 64.78 | 28.46 | 2.04 | 1.8 | 0.55 | 0.47 | 1.9 | Theta
275 | 20 | 873400 | 956000 | 16728 | 871 | 953 | 5 | 6 | 0.898 | 7211 | 871 | 959 | 56310 | 4472 | 1732 | 0.577 | 0.833 | #N/A | #N/A | #N/A | #N/A | #N/A | #N/A | #N/A | #N/A
276 | 14 | 968500 | 960286 | 14485 | 967 | 957 | 3 | 6 | 0.838 | 6325 | 967 | 963 | 71565 | 3000 | 1950 | 0.513 | 0.875 | #N/A | #N/A | #N/A | #N/A | #N/A | #N/A | #N/A | #N/A
277 | 28 | 352393 | 966214 | 18728 | 350 | 963 | 5 | 7 | 1000 | 7616 | 351 | 970 | 66801 | 5000 | 1307 | 0.765 | 0.903 | #N/A | #N/A | #N/A | #N/A | #N/A | #N/A | #N/A | #N/A
278 | 43 | 570291 | 967267 | 22971 | 567 | 963 | 7 | 8 | 1000 | 9434 | 568 | 963 | 122005 | 7000 | 1379 | 0.725 | 0.905 | 77.36601 | 14.09947 | 0.5190729 | 4.550942 | 2.317721 | 0.5915017 | 0.5552873 | Secondary
279 | 12 | 1295000 | 973000 | 11314 | 1293 | 971 | 4 | 4 | 1000 | 4472 | 1294 | 971 | 116565 | 4000 | 1000 | 1000 | 0.857 | #N/A | #N/A | #N/A | #N/A | #N/A | #N/A | #N/A | #N/A
280 | 207 | 1260534 | 981659 | 54284 | 1253 | 973 | 16 | 17 | 0.883 | 18601 | 1256 | 973 | 126254 | 16000 | 1120 | 0.893 | 0.920 | 65.01 | 30.98 | 0 | 0 | 0 | 0 | 4.01 | Theta
281 | 123 | 1287955 | 983972 | 58184 | 1277 | 976 | 21 | 15 | 0.457 | 24698 | 1277 | 977 | 148241 | 8403 | 3741 | 0.267 | 0.748 | 69.41 | 26.81 | 0.79 | 0.27 | 0 | 0 | 2.72 | Theta
282 | 17 | 163441 | 981265 | 13899 | 161 | 979 | 5 | 4 | 1000 | 5831 | 161 | 980 | 149036 | 4000 | 1336 | 0.749 | 0.919 | #N/A | #N/A | #N/A | #N/A | #N/A | #N/A | #N/A | #N/A
283 | 10 | 943300 | 981500 | 11071 | 941 | 980 | 4 | 3 | 1000 | 4472 | 941 | 981 | 153435 | 3000 | 1236 | 0.809 | 0.909 | #N/A | #N/A | #N/A | #N/A | #N/A | #N/A | #N/A | #N/A
284 | 30 | 1276867 | 985867 | 18728 | 1274 | 983 | 6 | 6 | 1000 | 7211 | 1274 | 988 | 33690 | 6000 | 1116 | 0.896 | 0.923 | 78.58 | 11.5 | 1.58 | 3.36 | 0.72 | 0.52 | 3.74 | Secondary
285 | 42 | 231310 | 989048 | 23799 | 227 | 985 | 8 | 8 | 0.932 | 9434 | 227 | 991 | 32005 | 6364 | 1530 | 0.653 | 0.875 | 68.19568 | 28.55467 | 1.044111 | 0.1877053 | 0.2580948 | 0.2463632 | 1.513374 | Theta
286 | 14 | 498000 | 991286 | 13899 | 496 | 989 | 4 | 5 | 0.911 | 5831 | 497 | 994 | 59036 | 4000 | 1471 | 0.680 | 0.848 | #N/A | #N/A | #N/A | #N/A | #N/A | #N/A | #N/A | #N/A
287 | 14 | 581214 | 1000500 | 13314 | 579 | 998 | 4 | 5 | 0.993 | 5385 | 580 | 998 | 111801 | 4000 | 1388 | 0.720 | 0.824 | #N/A | #N/A | #N/A | #N/A | #N/A | #N/A | #N/A | #N/A
288 | 58 | 1668741 | 1003310 | 40042 | 1662 | 999 | 15 | 8 | 0.455 | 15524 | 1662 | 1004 | 14931 | 6843 | 2628 | 0.380 | 0.671 | #N/A | #N/A | #N/A | #N/A | #N/A | #N/A | #N/A | #N/A
289 | 641 | 819032 | 1015653 | 119196 | 800 | 1000 | 37 | 31 | 0.567 | 40719 | 800 | 1006 | 155323 | 25899 | 1689 | 0.592 | 0.846 | 72.23 | 7.04 | 0.29 | 7.1 | 5.19 | 5.83 | 2.32 | Secondary
290 | 250 | 957172 | 1011564 | 62184 | 949 | 1000 | 16 | 23 | 0.812 | 24042 | 952 | 1023 | 73072 | 14920 | 1671 | 0.598 | 0.907 | 74.59144 | 16.22331 | 0.4055827 | 4.616486 | 1.467255 | 0 | 2.695932 | Secondary
291 | 15 | 987167 | 1007767 | 16142 | 985 | 1005 | 5 | 6 | 0.723 | 7211 | 985 | 1005 | 123690 | 3536 | 2197 | 0.455 | 0.750 | #N/A | #N/A | #N/A | #N/A | #N/A | #N/A | #N/A | #N/A
292 | 20 | 1115000 | 1008800 | 15899 | 1113 | 1006 | 4 | 6 | 0.994 | 6708 | 1114 | 1012 | 63435 | 4000 | 1546 | 0.647 | 0.909 | #N/A | #N/A | #N/A | #N/A | #N/A | #N/A | #N/A | #N/A
293 | 34 | 1245147 | 1009735 | 24971 | 1240 | 1006 | 9 | 7 | 0.685 | 10296 | 1240 | 1012 | 29055 | 5814 | 2183 | 0.458 | 0.764 | #N/A | #N/A | #N/A | #N/A | #N/A | #N/A | #N/A | #N/A
294 | 24 | 1259708 | 1009458 | 18142 | 1256 | 1007 | 7 | 5 | 0.916 | 8062 | 1256 | 1008 | 150255 | 4472 | 1942 | 0.515 | 0.857 | #N/A | #N/A | #N/A | #N/A | #N/A | #N/A | #N/A | #N/A
295 | 27 | 974500 | 1012500 | 18142 | 972 | 1009 | 5 | 7 | 1000 | 7616 | 973 | 1009 | 113199 | 5000 | 1438 | 0.695 | 0.900 | 64.12328 | 18.2154 | 15.50271 | 0.1385201 | 0 | 0.1731502 | 1.846935 | S-phase
296 | 19 | 781132 | 1013079 | 16142 | 779 | 1010 | 5 | 6 | 0.916 | 7211 | 779 | 1010 | 123690 | 4243 | 1851 | 0.540 | 0.844 | #N/A | #N/A | #N/A | #N/A | #N/A | #N/A | #N/A | #N/A
297 | 42 | 141571 | 1024952 | 26385 | 138 | 1020 | 7 | 9 | 0.758 | 9849 | 141 | 1020 | 113962 | 6905 | 1443 | 0.693 | 0.832 | 76.22721 | 12.79804 | 9.747546 | 0.1285647 | 0 | 0.1402525 | 0.9583918 | Unknown
298 | 11 | 701500 | 1024591 | 12485 | 699 | 1023 | 5 | 3 | 0.887 | 5385 | 699 | 1024 | 158199 | 3000 | 1454 | 0.688 | 0.846 | #N/A | #N/A | #N/A | #N/A | #N/A | #N/A | #N/A | #N/A
299 | 26 | 495500 | 1028731 | 19556 | 492 | 1026 | 7 | 5 | 0.854 | 7616 | 492 | 1027 | 156801 | 5000 | 1671 | 0.598 | 0.839 | #N/A | #N/A | #N/A | #N/A | #N/A | #N/A | #N/A | #N/A
300 | 171 | 702050 | 1037488 | 54284 | 696 | 1027 | 11 | 21 | 0.729 | 21213 | 701 | 1048 | 81870 | 10850 | 2074 | 0.482 | 0.898 | 72.25062 | 7.620973 | 0.1426703 | 8.310546 | 4.613007 | 5.314469 | 1.747711 | Secondary
301 | 125 | 1306260 | 1034988 | 42870 | 1300 | 1027 | 12 | 15 | 0.855 | 16643 | 1301 | 1042 | 57265 | 11180 | 1511 | 0.662 | 0.899 | 66.65333 | 19.0381 | 0.429957 | 6.079392 | 3.719628 | 0.809919 | 3.269673 | Secondary
302 | 376 | 1275601 | 1046864 | 88669 | 1267 | 1029 | 20 | 33 | 0.601 | 34205 | 1268 | 1029 | 105255 | 17582 | 2213 | 0.452 | 0.848 | 65.83658 | 17.93179 | 0.640064 | 7.050705 | 3.560356 | 1.670167 | 3.310331 | Secondary
303 | 34 | 1152971 | 1037794 | 24142 | 1150 | 1033 | 5 | 9 | 0.733 | 9487 | 1152 | 1033 | 108435 | 5000 | 2142 | 0.467 | 0.861 | #N/A | #N/A | #N/A | #N/A | #N/A | #N/A | #N/A | #N/A
304 | 32 | 828625 | 1044219 | 20728 | 826 | 1041 | 6 | 7 | 0.936 | 8062 | 827 | 1048 | 60255 | 6000 | 1392 | 0.718 | 0.877 | #N/A | #N/A | #N/A | #N/A | #N/A | #N/A | #N/A | #N/A
305 | 49 | 817520 | 1049561 | 27213 | 813 | 1045 | 9 | 9 | 0.831 | 11402 | 813 | 1046 | 142125 | 6800 | 1919 | 0.521 | 0.838 | #N/A | #N/A | #N/A | #N/A | #N/A | #N/A | #N/A | #N/A
306 | 567 | 1500844 | 1067396 | 152894 | 1487 | 1048 | 27 | 42 | 0.305 | 42579 | 1498 | 1090 | 80538 | 25614 | 1733 | 0.577 | 0.758 | 71.0329 | 18.48815 | 0 | 5.89941 | 3.129687 | 0.269973 | 1.179882 | Secondary
307 | 12 | 1380417 | 1057333 | 12485 | 1379 | 1055 | 3 | 5 | 0.967 | 5385 | 1379 | 1055 | 111801 | 3000 | 1579 | 0.633 | 0.889 | #N/A | #N/A | #N/A | #N/A | #N/A | #N/A | #N/A | #N/A
308 | 10 | 1064500 | 1062300 | 11071 | 1063 | 1060 | 3 | 4 | 1000 | 4472 | 1064 | 1060 | 116565 | 3000 | 1236 | 0.809 | 0.909 | #N/A | #N/A | #N/A | #N/A | #N/A | #N/A | #N/A | #N/A
309 | 167 | 1524722 | 1068895 | 51355 | 1517 | 1061 | 15 | 15 | 0.796 | 17804 | 1519 | 1076 | 51843 | 14422 | 1277 | 0.783 | 0.891 | 68.06138 | 14.25489 | 0 | 7.612996 | 4.112217 | 3.368901 | 2.589618 | Secondary
310 | 55 | 655155 | 1070064 | 28385 | 650 | 1066 | 9 | 8 | 0.858 | 10296 | 650 | 1071 | 29055 | 8000 | 1193 | 0.838 | 0.902 | #N/A | #N/A | #N/A | #N/A | #N/A | #N/A | #N/A | #N/A
311 | 11 | 1018318 | 1067682 | 11899 | 1016 | 1066 | 4 | 4 | 0.976 | 4472 | 1017 | 1066 | 116565 | 4000 | 1035 | 0.966 | 0.846 | #N/A | #N/A | #N/A | #N/A | #N/A | #N/A | #N/A | #N/A
312 | 12 | 1481750 | 1069917 | 11899 | 1480 | 1068 | 4 | 4 | 1000 | 5000 | 1480 | 1068 | 126870 | 4000 | 1281 | 0.780 | 0.857 | #N/A | #N/A | #N/A | #N/A | #N/A | #N/A | #N/A | #N/A
313 | 232 | 144405 | 1088379 | 69255 | 133 | 1080 | 21 | 18 | 0.608 | 22136 | 133 | 1083 | 161565 | 17314 | 1110 | 0.901 | 0.862 | 71.04577 | 7.529049 | 0.5572682 | 7.173346 | 5.371117 | 5.703106 | 2.620346 | Secondary
314 | 11 | 335682 | 1091955 | 11314 | 334 | 1090 | 4 | 4 | 1000 | 5000 | 334 | 1094 | 36870 | 3536 | 1450 | 0.689 | 0.846 | #N/A | #N/A | #N/A | #N/A | #N/A | #N/A | #N/A | #N/A
315 | 120 | 331833 | 1103517 | 43456 | 327 | 1096 | 11 | 16 | 0.799 | 17088 | 328 | 1112 | 69444 | 10522 | 1759 | 0.569 | 0.886 | #N/A | #N/A | #N/A | #N/A | #N/A | #N/A | #N/A | #N/A
316 | 62 | 198532 | 1102274 | 29799 | 195 | 1097 | 8 | 11 | 0.877 | 11402 | 197 | 1097 | 105255 | 8000 | 1473 | 0.679 | 0.879 | 75.58978 | 15.38932 | 0.9412052 | 4.327099 | 1.41792 | 0.1222344 | 2.212443 | Secondary
317 | 19 | 1029237 | 1103868 | 15899 | 1027 | 1101 | 4 | 6 | 0.944 | 6708 | 1028 | 1107 | 63435 | 4000 | 1598 | 0.626 | 0.884 | #N/A | #N/A | #N/A | #N/A | #N/A | #N/A | #N/A | #N/A
318 | 307 | 743800 | 1112373 | 70527 | 732 | 1102 | 20 | 22 | 0.776 | 25495 | 733 | 1106 | 138180 | 20000 | 1194 | 0.838 | 0.922 | 64.01841 | 31.88913 | 0.8605163 | 0.3402041 | 0 | 0.2101261 | 2.681609 | Theta
319 | 12 | 973417 | 1110667 | 12485 | 972 | 1108 | 3 | 5 | 0.967 | 5385 | 972 | 1113 | 68199 | 3000 | 1579 | 0.633 | 0.889 | #N/A | #N/A | #N/A | #N/A | #N/A | #N/A | #N/A | #N/A
320 | 84 | 837143 | 1128357 | 38971 | 834 | 1121 | 7 | 16 | 0.695 | 16492 | 836 | 1137 | 75964 | 7000 | 2599 | 0.385 | 0.898 | 70.78707 | 18.8379 | 0 | 6.229953 | 2.109548 | 0.2714039 | 1.764125 | Secondary
321 | 50 | 1672480 | 1138080 | 27556 | 1667 | 1135 | 11 | 6 | 0.827 | 11402 | 1667 | 1136 | 164745 | 6000 | 1816 | 0.551 | 0.885 | #N/A | #N/A | #N/A | #N/A | #N/A | #N/A | #N/A | #N/A
322 | 11 | 555045 | 1138864 | 11314 | 553 | 1137 | 4 | 4 | 1000 | 4472 | 554 | 1137 | 116565 | 4000 | 1139 | 0.878 | 0.815 | #N/A | #N/A | #N/A | #N/A | #N/A | #N/A | #N/A | #N/A
323 | 36 | 850722 | 1141139 | 23213 | 847 | 1137 | 7 | 8 | 0.840 | 9434 | 848 | 1137 | 122005 | 6261 | 1684 | 0.594 | 0.828 | #N/A | #N/A | #N/A | #N/A | #N/A | #N/A | #N/A | #N/A
324 | 254 | 933354 | 1156622 | 68426 | 925 | 1144 | 17 | 23 | 0.682 | 24042 | 926 | 1167 | 73072 | 16832 | 1462 | 0.684 | 0.849 | 66.45446 | 19.45397 | 0.1958864 | 6.868266 | 2.938296 | 0.7345739 | 3.354554 | Secondary
325 | 221 | 1328020 | 1155640 | 70426 | 1320 | 1144 | 15 | 24 | 0.560 | 24331 | 1326 | 1144 | 99462 | 14513 | 1741 | 0.574 | 0.822 | 79.0479 | 9.630963 | 0.580058 | 1.390139 | 5.540554 | 0.710071 | 3.10031 | Secondary
326 | 24 | 309833 | 1146958 | 21899 | 305 | 1145 | 9 | 4 | 0.629 | 9487 | 305 | 1148 | 18435 | 3726 | 3002 | 0.333 | 0.814 | #N/A | #N/A | #N/A | #N/A | #N/A | #N/A | #N/A | #N/A
327 | 13 | 839115 | 1147115 | 11899 | 837 | 1145 | 4 | 4 | 1000 | 5000 | 838 | 1145 | 126870 | 4000 | 1159 | 0.863 | 0.897 | #N/A | #N/A | #N/A | #N/A | #N/A | #N/A | #N/A | #N/A
328 | 77 | 576604 | 1152669 | 31799 | 572 | 1147 | 9 | 11 | 0.957 | 11402 | 575 | 1147 | 105255 | 9000 | 1186 | 0.843 | 0.917 | 53.77 | 23.07 | 21.45 | 0 | 0 | 0.35 | 1.36 | S-phase
329 | 64 | 187734 | 1153750 | 38627 | 180 | 1148 | 12 | 10 | 0.539 | 14422 | 180 | 1156 | 33690 | 9227 | 1595 | 0.627 | 0.707 | #N/A | #N/A | #N/A | #N/A | #N/A | #N/A | #N/A | #N/A
330 | 270 | 745378 | 1160411 | 63113 | 737 | 1150 | 17 | 21 | 0.852 | 23324 | 740 | 1151 | 120964 | 16378 | 1440 | 0.694 | 0.934 | 62.49853 | 33.55271 | 0.8461629 | 0.1880362 | 0.5053473 | 0 | 2.409214 | Theta
331 | 33 | 918924 | 1158742 | 20142 | 916 | 1155 | 6 | 7 | 1000 | 7616 | 918 | 1155 | 113199 | 6000 | 1166 | 0.857 | 0.904 | #N/A | #N/A | #N/A | #N/A | #N/A | #N/A | #N/A | #N/A
332 | 76 | 217224 | 1167132 | 33456 | 212 | 1162 | 10 | 11 | 0.853 | 12207 | 213 | 1163 | 124992 | 9153 | 1367 | 0.732 | 0.884 | 59.84973 | 20.87344 | 17.12843 | 0.2113172 | 0.1995774 | 0.4930735 | 1.244424 | S-phase
333 | 104 | 1593500 | 1171212 | 44284 | 1588 | 1163 | 10 | 16 | 0.666 | 17088 | 1591 | 1179 | 69444 | 9839 | 1940 | 0.516 | 0.849 | 73.83646 | 15.68527 | 0.861404 | 4.255593 | 2.185652 | 0 | 3.175624 | Secondary
334 | 389 | 184058 | 1179657 | 135681 | 173 | 1164 | 22 | 34 | 0.266 | 37216 | 176 | 1197 | 59300 | 21368 | 2040 | 0.490 | 0.664 | 69.3 | 16.88 | 0 | 6.47 | 3.82 | 1.78 | 1.75 | Secondary
335 | 36 | 1021722 | 1187778 | 22385 | 1019 | 1184 | 6 | 8 | 0.903 | 8544 | 1020 | 1192 | 69444 | 6000 | 1346 | 0.743 | 0.889 | #N/A | #N/A | #N/A | #N/A | #N/A | #N/A | #N/A | #N/A
336 | 30 | 428367 | 1194900 | 22385 | 425 | 1191 | 7 | 8 | 0.752 | 10000 | 425 | 1191 | 126870 | 4950 | 2395 | 0.417 | 0.800 | #N/A | #N/A | #N/A | #N/A | #N/A | #N/A | #N/A | #N/A
337 | 26 | 1111423 | 1200115 | 18728 | 1109 | 1197 | 6 | 6 | 0.932 | 7810 | 1109 | 1197 | 140194 | 5657 | 1321 | 0.757 | 0.881 | #N/A | #N/A | #N/A | #N/A | #N/A | #N/A | #N/A | #N/A
338 | 49 | 435112 | 1205643 | 27799 | 430 | 1202 | 9 | 8 | 0.797 | 11314 | 431 | 1202 | 135000 | 7071 | 1612 | 0.620 | 0.875 | #N/A | #N/A | #N/A | #N/A | #N/A | #N/A | #N/A | #N/A
339 | 96 | 473104 | 1210208 | 38627 | 469 | 1203 | 9 | 15 | 0.809 | 15297 | 471 | 1218 | 78690 | 9000 | 1808 | 0.553 | 0.885 | 52.47166 | 23.20907 | 21.63141 | 0 | 0 | 0 | 2.687858 | S-phase
340 | 98 | 331969 | 1215296 | 36627 | 326 | 1210 | 12 | 11 | 0.918 | 14866 | 327 | 1210 | 132274 | 9899 | 1549 | 0.645 | 0.920 | 65.65252 | 17.35388 | 14.8719 | 0.2101681 | 0 | 0 | 1.911529 | S-phase
341 | 36 | 1526972 | 1219667 | 21314 | 1524 | 1216 | 6 | 7 | 0.996 | 8602 | 1524 | 1223 | 54462 | 6000 | 1296 | 0.771 | 0.935 | 73.93 | 13.87 | 10.46 | 0 | 0.39 | 0.59 | 0.76 | S-phase
342 | 26 | 591115 | 1218692 | 26627 | 586 | 1217 | 10 | 4 | 0.461 | 10198 | 586 | 1218 | 168690 | 4000 | 3031 | 0.330 | 0.693 | #N/A | #N/A | #N/A | #N/A | #N/A | #N/A | #N/A | #N/A
343 | 35 | 426900 | 1226900 | 22728 | 422 | 1224 | 9 | 5 | 0.851 | 9487 | 422 | 1226 | 161565 | 5000 | 1961 | 0.510 | 0.897 | #N/A | #N/A | #N/A | #N/A | #N/A | #N/A | #N/A | #N/A
344 | 267 | 1359440 | 1236507 | 62527 | 1351 | 1227 | 18 | 19 | 0.858 | 21471 | 1353 | 1246 | 62241 | 18000 | 1084 | 0.923 | 0.937 | 67.17862 | 16.72512 | 0 | 6.929496 | 2.708913 | 1.729351 | 4.728504 | Secondary
345 | 18 | 1621000 | 1230500 | 14485 | 1619 | 1228 | 4 | 5 | 1000 | 6403 | 1619 | 1228 | 128660 | 4000 | 1362 | 0.734 | 0.947 | #N/A | #N/A | #N/A | #N/A | #N/A | #N/A | #N/A | #N/A
346 | 30 | 1623000 | 1252000 | 19314 | 1620 | 1249 | 6 | 6 | 1000 | 7211 | 1621 | 1249 | 123690 | 6000 | 1122 | 0.891 | 0.909 | 57.49725 | 20.50615 | 19.19576 | 0 | 0 | 0.5601681 | 2.240672 | S-phase
347 | 41 | 943671 | 1260695 | 23799 | 939 | 1257 | 9 | 7 | 0.910 | 9487 | 939 | 1259 | 161565 | 7000 | 1360 | 0.735 | 0.845 | 78.82015 | 13.03099 | 0.694029 | 3.793227 | 1.71114 | 0.1914563 | 1.759004 | Secondary
348 | 12 | 953333 | 1260333 | 13314 | 951 | 1258 | 5 | 4 | 0.851 | 5657 | 951 | 1262 | 45000 | 3578 | 1633 | 0.612 | 0.774 | #N/A | #N/A | #N/A | #N/A | #N/A | #N/A | #N/A | #N/A
349 | 29 | 1636362 | 1264121 | 19314 | 1634 | 1261 | 5 | 7 | 0.977 | 7616 | 1634 | 1261 | 113199 | 5000 | 1287 | 0.777 | 0.921 | 67.70304 | 28.85684 | 0.1891477 | 0.1063956 | 0 | 0.6265516 | 2.518028 | Theta
350 | 130 | 1228415 | 1287285 | 44042 | 1221 | 1281 | 14 | 13 | 0.842 | 17205 | 1221 | 1282 | 144462 | 12333 | 1388 | 0.720 | 0.890 | 74.83252 | 22.30777 | 0.419958 | 0.249975 | 0.379962 | 0.339966 | 1.469853 | Secondary
351 | 115 | 1256057 | 1288822 | 54527 | 1246 | 1283 | 20 | 12 | 0.486 | 20881 | 1246 | 1293 | 16699 | 9459 | 2862 | 0.349 | 0.726 | #N/A | #N/A | #N/A | #N/A | #N/A | #N/A | #N/A | #N/A
352 | 12 | 936000 | 1286000 | 11314 | 934 | 1284 | 4 | 4 | 1000 | 4472 | 935 | 1284 | 116565 | 4000 | 1000 | 1000 | 0.857 | #N/A | #N/A | #N/A | #N/A | #N/A | #N/A | #N/A | #N/A
353 | 17 | 327088 | 1287382 | 13899 | 325 | 1285 | 4 | 5 | 1000 | 5831 | 326 | 1290 | 59036 | 4000 | 1263 | 0.792 | 0.919 | #N/A | #N/A | #N/A | #N/A | #N/A | #N/A | #N/A | #N/A
354 | 13 | 769115 | 1288885 | 11899 | 767 | 1287 | 4 | 4 | 1000 | 5000 | 767 | 1290 | 36870 | 4000 | 1159 | 0.863 | 0.897 | #N/A | #N/A | #N/A | #N/A | #N/A | #N/A | #N/A | #N/A
355 | 245 | 939831 | 1305137 | 68912 | 931 | 1294 | 17 | 22 | 0.648 | 22472 | 938 | 1294 | 110854 | 15918 | 1504 | 0.665 | 0.843 | 71.1039 | 17.84555 | 0.4058442 | 5.194805 | 2.922078 | 1.240724 | 1.287106 | Secondary
356 | 53 | 122047 | 1301651 | 35799 | 117 | 1298 | 12 | 8 | 0.520 | 13416 | 117 | 1304 | 26565 | 7566 | 2041 | 0.490 | 0.716 | 61.94381 | 18.21818 | 16.41836 | 0.29997 | 0 | 0.139986 | 2.979702 | S-phase
357 | 11 | 1672864 | 1304045 | 11314 | 1671 | 1302 | 4 | 4 | 1000 | 4472 | 1672 | 1302 | 116565 | 4000 | 1139 | 0.878 | 0.815 | #N/A | #N/A | #N/A | #N/A | #N/A | #N/A | #N/A | #N/A
358 | 288 | 1226517 | 1314212 | 67012 | 1218 | 1304 | 18 | 22 | 0.806 | 25239 | 1220 | 1326 | 56310 | 17669 | 1421 | 0.703 | 0.923 | 67.12329 | 29.43706 | 0.529947 | 0.249975 | 0.229977 | 0 | 2.429757 | Theta
359 | 596 | 655899 | 1324559 | 144125 | 645 | 1305 | 30 | 48 | 0.361 | 50160 | 650 | 1353 | 66501 | 26307 | 2989 | 0.335 | 0.646 | 71.37 | 10 | 0.25 | 8.19 | 4.7 | 3.13 | 2.36 | Secondary
360 | 185 | 766684 | 1315219 | 54284 | 760 | 1307 | 14 | 18 | 0.789 | 21095 | 762 | 1325 | 58570 | 13533 | 1613 | 0.620 | 0.905 | 73.41346 | 7.079327 | 0.3004808 | 7.463942 | 4.627404 | 4.663462 | 2.451923 | Secondary
361 | 207 | 1686780 | 1320287 | 57355 | 1679 | 1312 | 17 | 18 | 0.791 | 21401 | 1679 | 1329 | 37405 | 14628 | 1493 | 0.670 | 0.896 | 50.56494 | 25.17748 | 22.26777 | 0 | 0.079992 | 0 | 1.909809 | S-phase
362 | 10 | 807200 | 1315900 | 11314 | 805 | 1314 | 4 | 4 | 0.982 | 4472 | 806 | 1314 | 116565 | 4000 | 1028 | 0.973 | 0.769 | #N/A | #N/A | #N/A | #N/A | #N/A | #N/A | #N/A | #N/A
363 | 22 | 1627591 | 1319409 | 21556 | 1623 | 1317 | 8 | 5 | 0.595 | 8544 | 1623 | 1320 | 20556 | 4271 | 2213 | 0.452 | 0.759 | #N/A | #N/A | #N/A | #N/A | #N/A | #N/A | #N/A | #N/A
364 | 44 | 1130614 | 1331886 | 23556 | 1127 | 1328 | 7 | 8 | 0.996 | 8944 | 1129 | 1336 | 63435 | 7000 | 1172 | 0.853 | 0.907 | 61.6774 | 20.17178 | 16.63509 | 0 | 0 | 0 | 1.515726 | S-phase
365 | 13 | 633885 | 1330885 | 11899 | 632 | 1329 | 4 | 4 | 1000 | 5000 | 632 | 1329 | 126870 | 4000 | 1159 | 0.863 | 0.897 | #N/A | #N/A | #N/A | #N/A | #N/A | #N/A | #N/A | #N/A
366 | 10 | 732500 | 1331000 | 10485 | 731 | 1329 | 3 | 4 | 1000 | 5000 | 731 | 1333 | 53130 | 3000 | 1551 | 0.645 | 0.909 | #N/A | #N/A | #N/A | #N/A | #N/A | #N/A | #N/A | #N/A
367 | 28 | 1228286 | 1334000 | 18142 | 1225 | 1331 | 6 | 6 | 1000 | 6708 | 1227 | 1331 | 116565 | 6000 | 1018 | 0.982 | 0.903 | #N/A | #N/A | #N/A | #N/A | #N/A | #N/A | #N/A | #N/A
368 | 128 | 728227 | 1339359 | 42627 | 721 | 1334 | 14 | 12 | 0.885 | 16401 | 721 | 1335 | 142431 | 11926 | 1432 | 0.698 | 0.931 | 70.77292 | 24.81752 | 0.859914 | 0.109989 | 0 | 0.129987 | 3.309669 | Theta
369 | 155 | 846668 | 1345235 | 53113 | 840 | 1337 | 13 | 19 | 0.690 | 19723 | 841 | 1338 | 120466 | 13000 | 1644 | 0.608 | 0.849 | 71.71 | 19.24 | 0.42 | 4.91 | 2.19 | 0.34 | 1.19 | Secondary
370 | 486 | 276037 | 1356449 | 110225 | 262 | 1341 | 26 | 35 | 0.503 | 38079 | 265 | 1341 | 113199 | 25682 | 1582 | 0.632 | 0.770 | 68.92804 | 11.05697 | 0.2873563 | 8.995502 | 4.672664 | 3.573213 | 2.486257 | Secondary
371 | 21 | 924405 | 1345119 | 17314 | 922 | 1342 | 5 | 6 | 0.880 | 6708 | 923 | 1342 | 116565 | 5000 | 1500 | 0.667 | 0.824 | #N/A | #N/A | #N/A | #N/A | #N/A | #N/A | #N/A | #N/A
372 | 19 | 216342 | 1350289 | 26627 | 213 | 1348 | 7 | 5 | 0.337 | 8062 | 213 | 1348 | 150255 | 5000 | 1659 | 0.603 | 0.633 | #N/A | #N/A | #N/A | #N/A | #N/A | #N/A | #N/A | #N/A
373 | 24 | 753625 | 1352833 | 16728 | 751 | 1350 | 5 | 6 | 1000 | 6708 | 752 | 1350 | 116565 | 5000 | 1222 | 0.818 | 0.906 | #N/A | #N/A | #N/A | #N/A | #N/A | #N/A | #N/A | #N/A
374 | 22 | 543682 | 1356091 | 16728 | 541 | 1353 | 5 | 6 | 0.988 | 7211 | 542 | 1353 | 123690 | 4919 | 1582 | 0.632 | 0.880 | #N/A | #N/A | #N/A | #N/A | #N/A | #N/A | #N/A | #N/A
375 | 68 | 350191 | 1361706 | 30627 | 346 | 1356 | 9 | 11 | 0.911 | 12042 | 346 | 1366 | 48366 | 8485 | 1461 | 0.684 | 0.889 | 64.15 | 19.03 | 14.27 | 0.14 | 0 | 0.19 | 2.22 | S-phase
376 | 99 | 1261237 | 1362258 | 36627 | 1255 | 1357 | 12 | 11 | 0.927 | 13000 | 1255 | 1364 | 22620 | 11000 | 1090 | 0.918 | 0.908 | 69.9 | 17.98 | 0.46 | 5.23 | 2.61 | 0.84 | 2.98 | Secondary
377 | 38 | 1123289 | 1361658 | 24142 | 1119 | 1359 | 8 | 6 | 0.819 | 8944 | 1119 | 1363 | 26565 | 6000 | 1372 | 0.729 | 0.884 | #N/A | #N/A | #N/A | #N/A | #N/A | #N/A | #N/A | #N/A
378 | 102 | 222304 | 1368147 | 42527 | 216 | 1361 | 12 | 14 | 0.709 | 16643 | 218 | 1375 | 57265 | 9323 | 1992 | 0.502 | 0.857 | #N/A | #N/A | #N/A | #N/A | #N/A | #N/A | #N/A | #N/A
379 | 29 | 1547155 | 1365086 | 26971 | 1542 | 1363 | 10 | 5 | 0.501 | 11180 | 1542 | 1368 | 26565 | 4667 | 3050 | 0.328 | 0.707 | #N/A | #N/A | #N/A | #N/A | #N/A | #N/A | #N/A | #N/A
380 | 32 | 818031 | 1370875 | 22971 | 815 | 1366 | 6 | 9 | 0.762 | 9220 | 817 | 1366 | 102529 | 5590 | 1738 | 0.576 | 0.790 | #N/A | #N/A | #N/A | #N/A | #N/A | #N/A | #N/A | #N/A
381 | 13 | 1543115 | 1373346 | 15314 | 1541 | 1371 | 5 | 4 | 0.697 | 5831 | 1541 | 1375 | 30964 | 4000 | 1289 | 0.776 | 0.765 | #N/A | #N/A | #N/A | #N/A | #N/A | #N/A | #N/A | #N/A
382 | 23 | 1122630 | 1374630 | 20971 | 1119 | 1372 | 7 | 5 | 0.657 | 8062 | 1119 | 1372 | 150255 | 5000 | 1690 | 0.592 | 0.767 | #N/A | #N/A | #N/A | #N/A | #N/A | #N/A | #N/A | #N/A
383 | 139 | 349104 | 1381651 | 44042 | 343 | 1375 | 13 | 14 | 0.901 | 15811 | 345 | 1389 | 55305 | 13000 | 1105 | 0.905 | 0.914 | 53.07531 | 23.22232 | 21.40214 | 0.220022 | 0.270027 | 0.340034 | 1.470147 | S-phase
384 | 12 | 90417 | 1378333 | 12485 | 89 | 1376 | 3 | 5 | 0.967 | 5385 | 89 | 1376 | 111801 | 3000 | 1579 | 0.633 | 0.889 | #N/A | #N/A | #N/A | #N/A | #N/A | #N/A | #N/A | #N/A
385 | 47 | 690500 | 1388500 | 24971 | 687 | 1384 | 7 | 9 | 0.947 | 9487 | 689 | 1393 | 71565 | 7000 | 1256 | 0.796 | 0.887 | 70.28457 | 25.49389 | 0.9642521 | 0.08231421 | 0.1411101 | 0.341016 | 2.69285 | Theta
386 | 13 | 1383885 | 1388115 | 11899 | 1382 | 1386 | 4 | 4 | 1000 | 5000 | 1382 | 1390 | 36870 | 4000 | 1159 | 0.863 | 0.897 | #N/A | #N/A | #N/A | #N/A | #N/A | #N/A | #N/A | #N/A
387 | 38 | 420079 | 1395079 | 23556 | 416 | 1392 | 9 | 6 | 0.861 | 9849 | 416 | 1398 | 23962 | 6000 | 1646 | 0.607 | 0.864 | #N/A | #N/A | #N/A | #N/A | #N/A | #N/A | #N/A | #N/A
388 | 231 | 1561578 | 1404660 | 66184 | 1553 | 1395 | 18 | 19 | 0.663 | 22672 | 1554 | 1411 | 41424 | 16007 | 1207 | 0.828 | 0.834 | 69.69584 | 15.33283 | 0.1869858 | 6.008477 | 3.764647 | 2.293692 | 2.717527 | Secondary
389 | 19 | 425711 | 1403447 | 15314 | 423 | 1401 | 5 | 5 | 1000 | 6403 | 423 | 1405 | 38660 | 4919 | 1380 | 0.725 | 0.884 | #N/A | #N/A | #N/A | #N/A | #N/A | #N/A | #N/A | #N/A
390 | 170 | 1031424 | 1412500 | 50042 | 1025 | 1404 | 12 | 18 | 0.853 | 18682 | 1029 | 1404 | 105524 | 12000 | 1570 | 0.637 | 0.932 | 51.61015 | 24.55477 | 21.34667 | 0 | 0.09758478 | 0.3049524 | 2.085875 | S-phase
391 | 130 | 794123 | 1415208 | 44042 | 787 | 1408 | 14 | 13 | 0.842 | 15620 | 791 | 1408 | 129806 | 12728 | 1114 | 0.898 | 0.887 | 77.40328 | 11.70188 | 0.6764776 | 5.613577 | 2.195585 | 1.507239 | 0.9019701 | Secondary
392 | 17 | 905676 | 1419794 | 20385 | 902 | 1418 | 7 | 4 | 0.514 | 7616 | 902 | 1418 | 156801 | 4000 | 2300 | 0.435 | 0.723 | #N/A | #N/A | #N/A | #N/A | #N/A | #N/A | #N/A | #N/A
393 | 10 | 1574300 | 1421000 | 10485 | 1573 | 1419 | 3 | 4 | 1000 | 4472 | 1573 | 1419 | 116565 | 3000 | 1327 | 0.753 | 0.909 | #N/A | #N/A | #N/A | #N/A | #N/A | #N/A | #N/A | #N/A
394 | 116 | 810836 | 1435991 | 54426 | 804 | 1427 | 14 | 15 | 0.492 | 16155 | 808 | 1442 | 68199 | 13313 | 1268 | 0.788 | 0.734 | 75.76938 | 21.21593 | 1.193317 | 0 | 0 | 0 | 1.821379 | Unknown
395 | 47 | 1686500 | 1433181 | 27556 | 1684 | 1427 | 6 | 11 | 0.778 | 11402 | 1685 | 1427 | 105255 | 6000 | 1872 | 0.534 | 0.895 | #N/A | #N/A | #N/A | #N/A | #N/A | #N/A | #N/A | #N/A
396 | 69 | 638370 | 1434848 | 31556 | 635 | 1429 | 7 | 12 | 0.871 | 12369 | 637 | 1429 | 104036 | 7000 | 1712 | 0.584 | 0.920 | 74.33664 | 6.578552 | 0 | 7.910283 | 3.91509 | 6.037849 | 1.221588 | Secondary
397 | 12 | 627917 | 1433083 | 12485 | 626 | 1431 | 4 | 4 | 0.967 | 5657 | 626 | 1435 | 45000 | 4000 | 1575 | 0.635 | 0.857 | #N/A | #N/A | #N/A | #N/A | #N/A | #N/A | #N/A | #N/A
398 | 300 | 584740 | 1441967 | 89983 | 570 | 1433 | 25 | 21 | 0.466 | 25710 | 570 | 1443 | 13496 | 20800 | 1208 | 0.828 | 0.778 | 74.0467 | 10.20767 | 0.2933239 | 6.124604 | 4.071336 | 3.989206 | 1.267159 | Secondary
399 | 67 | 977306 | 1438888 | 35799 | 972 | 1433 | 9 | 12 | 0.657 | 14422 | 972 | 1445 | 56310 | 8427 | 1815 | 0.551 | 0.802 | 80.54 | 11.48 | 0.96 | 2.51 | 1.17 | 0.44 | 2.9 | Secondary
400 | 178 | 998596 | 1446624 | 63598 | 989 | 1438 | 17 | 16 | 0.553 | 19105 | 990 | 1452 | 42879 | 15930 | 1117 | 0.895 | 0.852 | 75.73243 | 14.09859 | 1.169883 | 4.329567 | 0.909909 | 0.149985 | 3.609639 | Secondary
401 | 192 | 1200312 | 1446677 | 53355 | 1191 | 1440 | 19 | 14 | 0.848 | 20248 | 1191 | 1442 | 159775 | 14000 | 1440 | 0.694 | 0.910 | 71.34413 | 18.69699 | 0.2698535 | 5.538422 | 1.130815 | 0 | 3.019789 | Secondary
402 | 159 | 766104 | 1446588 | 48042 | 758 | 1441 | 16 | 12 | 0.866 | 17493 | 758 | 1442 | 149036 | 12000 | 1327 | 0.754 | 0.933 | 65.65944 | 25.26366 | 7.631236 | 0 | 0 | 0 | 1.445669 | Unknown
403 | 261 | 1243400 | 1458542 | 85983 | 1233 | 1445 | 21 | 23 | 0.444 | 25239 | 1239 | 1445 | 123690 | 17826 | 1446 | 0.692 | 0.778 | #N/A | #N/A | #N/A | #N/A | #N/A | #N/A | #N/A | #N/A
404 | 10 | 1227700 | 1452400 | 12485 | 1226 | 1450 | 3 | 5 | 0.806 | 5385 | 1227 | 1450 | 111801 | 3000 | 1690 | 0.592 | 0.833 | #N/A | #N/A | #N/A | #N/A | #N/A | #N/A | #N/A | #N/A
405 | 34 | 1039147 | 1454824 | 22971 | 1036 | 1451 | 6 | 8 | 0.810 | 9434 | 1037 | 1451 | 122005 | 5814 | 1769 | 0.565 | 0.850 | #N/A | #N/A | #N/A | #N/A | #N/A | #N/A | #N/A | #N/A
406 | 10 | 1054700 | 1457500 | 10485 | 1053 | 1456 | 4 | 3 | 1000 | 4472 | 1053 | 1456 | 153435 | 3000 | 1236 | 0.809 | 0.909 | #N/A | #N/A | #N/A | #N/A | #N/A | #N/A | #N/A | #N/A
407 | 26 | 910308 | 1460885 | 21899 | 908 | 1457 | 4 | 9 | 0.681 | 9849 | 908 | 1457 | 113962 | 4000 | 2664 | 0.375 | 0.852 | #N/A | #N/A | #N/A | #N/A | #N/A | #N/A | #N/A | #N/A
408 | 134 | 1093336 | 1468784 | 42042 | 1087 | 1462 | 12 | 14 | 0.953 | 14765 | 1090 | 1475 | 61699 | 12000 | 1137 | 0.880 | 0.937 | 49.49446 | 25.54513 | 22.79206 | 0.08527226 | 0 | 0.3532708 | 1.729809 | S-phase
409 | 130 | 795508 | 1472085 | 42284 | 789 | 1466 | 13 | 14 | 0.914 | 14560 | 795 | 1480 | 74055 | 13000 | 1061 | 0.943 | 0.900 | 63.73 | 18.8 | 15.43 | 0 | 0 | 0.23 | 1.81 | S-phase
410 | 15 | 1000100 | 1467900 | 13071 | 998 | 1466 | 4 | 4 | 1000 | 5657 | 998 | 1466 | 135000 | 4000 | 1137 | 0.880 | 0.968 | #N/A | #N/A | #N/A | #N/A | #N/A | #N/A | #N/A | #N/A
411 | 141 | 1035599 | 1475415 | 68669 | 1026 | 1468 | 17 | 16 | 0.376 | 19416 | 1026 | 1472 | 145491 | 13923 | 1612 | 0.620 | 0.727 | 71.11711 | 8.70087 | 0.60006 | 7.720772 | 5.210521 | 5.630563 | 1.020102 | Secondary
412 | 134 | 1440672 | 1479649 | 45456 | 1432 | 1473 | 15 | 13 | 0.815 | 17000 | 1432 | 1482 | 28072 | 12075 | 1333 | 0.750 | 0.899 | #N/A | #N/A | #N/A | #N/A | #N/A | #N/A | #N/A | #N/A
413 | 117 | 1070038 | 1480415 | 42627 | 1064 | 1474 | 11 | 14 | 0.809 | 15000 | 1065 | 1475 | 126870 | 11000 | 1393 | 0.718 | 0.897 | 71.80282 | 7.579242 | 0.259974 | 7.239276 | 4.639536 | 5.709429 | 2.769723 | Secondary
414 | 184 | 643168 | 1488049 | 55698 | 638 | 1477 | 12 | 22 | 0.745 | 22204 | 640 | 1477 | 97765 | 12000 | 1862 | 0.537 | 0.900 | #N/A | #N/A | #N/A | #N/A | #N/A | #N/A | #N/A | #N/A
415 | 12 | 1063250 | 1486833 | 11899 | 1061 | 1485 | 4 | 4 | 1000 | 5000 | 1062 | 1489 | 53130 | 4000 | 1135 | 0.881 | 0.857 | #N/A | #N/A | #N/A | #N/A | #N/A | #N/A | #N/A | #N/A
416 | 20 | 1220200 | 1492000 | 15899 | 1217 | 1490 | 6 | 4 | 0.994 | 6708 | 1217 | 1491 | 153435 | 4000 | 1546 | 0.647 | 0.909 | #N/A | #N/A | #N/A | #N/A | #N/A | #N/A | #N/A | #N/A
417 | 27 | 188907 | 1496241 | 19314 | 185 | 1494 | 7 | 5 | 0.910 | 7616 | 185 | 1495 | 156801 | 5000 | 1498 | 0.668 | 0.885 | #N/A | #N/A | #N/A | #N/A | #N/A | #N/A | #N/A | #N/A
418 | 46 | 863217 | 1501630 | 28042 | 858 | 1498 | 11 | 8 | 0.735 | 11705 | 858 | 1503 | 19983 | 6364 | 2081 | 0.481 | 0.814 | #N/A | #N/A | #N/A | #N/A | #N/A | #N/A | #N/A | #N/A
419 | 51 | 654598 | 1503461 | 33799 | 649 | 1499 | 9 | 9 | 0.561 | 12042 | 649 | 1499 | 131634 | 8050 | 1323 | 0.756 | 0.761 | #N/A | #N/A | #N/A | #N/A | #N/A | #N/A | #N/A | #N/A
420 | 67 | 691813 | 1505067 | 29556 | 687 | 1501 | 10 | 8 | 0.964 | 11180 | 687 | 1508 | 26565 | 8000 | 1286 | 0.778 | 0.931 | 72.0785 | 13.6103 | 9.850898 | 0 | 0.06371862 | 0.2038996 | 4.192685 | Unknown
421 | 762 | 1673419 | 1522671 | 208451 | 1639 | 1505 | 65 | 33 | 0.220 | 70774 | 1639 | 1535 | 23305 | 18863 | 4826 | 0.207 | 0.707 | #N/A | #N/A | #N/A | #N/A | #N/A | #N/A | #N/A | #N/A
422 | 14 | 172357 | 1507429 | 13071 | 170 | 1506 | 5 | 3 | 1000 | 5831 | 170 | 1509 | 30964 | 3000 | 1662 | 0.602 | 0.966 | #N/A | #N/A | #N/A | #N/A | #N/A | #N/A | #N/A | #N/A
423 | 142 | 1345648 | 1513345 | 44870 | 1338 | 1507 | 15 | 13 | 0.886 | 17000 | 1338 | 1517 | 28072 | 12442 | 1404 | 0.712 | 0.902 | #N/A | #N/A | #N/A | #N/A | #N/A | #N/A | #N/A | #N/A
424 | 24 | 199333 | 1510833 | 17899 | 197 | 1508 | 5 | 6 | 0.941 | 7211 | 197 | 1508 | 123690 | 5000 | 1358 | 0.737 | 0.889 | #N/A | #N/A | #N/A | #N/A | #N/A | #N/A | #N/A | #N/A
425 | 175 | 124283 | 1516386 | 51698 | 116 | 1509 | 17 | 15 | 0.823 | 18601 | 119 | 1509 | 126254 | 13184 | 1407 | 0.711 | 0.891 | 64.0625 | 32.07131 | 0 | 0.2303686 | 0 | 0.6510417 | 2.984776 | Theta
426 | 17 | 654912 | 1511441 | 14485 | 653 | 1509 | 4 | 5 | 1000 | 6403 | 653 | 1514 | 51340 | 4000 | 1497 | 0.668 | 0.919 | #N/A | #N/A | #N/A | #N/A | #N/A | #N/A | #N/A | #N/A
427 | 19 | 359079 | 1520921 | 15314 | 357 | 1518 | 4 | 6 | 1000 | 6325 | 358 | 1518 | 108435 | 4000 | 1491 | 0.671 | 0.884 | #N/A | #N/A | #N/A | #N/A | #N/A | #N/A | #N/A | #N/A
428 | 13 | 179115 | 1529115 | 11899 | 177 | 1527 | 4 | 4 | 1000 | 5000 | 178 | 1527 | 126870 | 4000 | 1159 | 0.863 | 0.897 | #N/A | #N/A | #N/A | #N/A | #N/A | #N/A | #N/A | #N/A
429 | 34 | 1628794 | 1534118 | 20728 | 1625 | 1531 | 7 | 6 | 0.994 | 8062 | 1625 | 1533 | 150255 | 6000 | 1163 | 0.860 | 0.919 | #N/A | #N/A | #N/A | #N/A | #N/A | #N/A | #N/A | #N/A
430 | 122 | 131443 | 1544156 | 44042 | 123 | 1540 | 17 | 9 | 0.790 | 17720 | 123 | 1541 | 163610 | 9000 | 1958 | 0.511 | 0.910 | 54.09787 | 27.8595 | 16.60162 | 0 | 0 | 0 | 1.441009 | S-phase
431 | 274 | 1068164 | 1551241 | 63355 | 1060 | 1540 | 16 | 22 | 0.858 | 23087 | 1065 | 1540 | 107650 | 16000 | 1394 | 0.718 | 0.932 | 50.01502 | 24.88738 | 23.93633 | 0 | 0 | 0 | 1.161277 | S-phase
432 | 52 | 1156981 | 1554212 | 26385 | 1153 | 1550 | 8 | 9 | 0.939 | 9899 | 1154 | 1558 | 45000 | 8000 | 1154 | 0.866 | 0.874 | #N/A | #N/A | #N/A | #N/A | #N/A | #N/A | #N/A | #N/A
433 | 40 | 893300 | 1554575 | 22142 | 890 | 1551 | 7 | 7 | 1000 | 8062 | 890 | 1552 | 150255 | 7000 | 1045 | 0.957 | 0.920 | 89.29 | 4.52 | 1.18 | 0.79 | 0.83 | 0.31 | 3.08 | Unknown
434 | 64 | 802125 | 1581422 | 32627 | 796 | 1576 | 11 | 10 | 0.755 | 13601 | 796 | 1577 | 143973 | 8404 | 1873 | 0.534 | 0.831 | #N/A | #N/A | #N/A | #N/A | #N/A | #N/A | #N/A | #N/A
435 | 15 | 440633 | 1585367 | 14142 | 438 | 1583 | 5 | 5 | 0.942 | 5831 | 439 | 1583 | 120964 | 4243 | 1517 | 0.659 | 0.789 | #N/A | #N/A | #N/A | #N/A | #N/A | #N/A | #N/A | #N/A
436 | 34 | 1152676 | 1586235 | 20971 | 1149 | 1583 | 7 | 7 | 0.972 | 8602 | 1149 | 1584 | 144462 | 6261 | 1412 | 0.708 | 0.861 | #N/A | #N/A | #N/A | #N/A | #N/A | #N/A | #N/A | #N/A
437 | 13 | 926192 | 1588500 | 12485 | 924 | 1587 | 5 | 3 | 1000 | 5385 | 924 | 1587 | 158199 | 3000 | 1551 | 0.645 | 0.929 | #N/A | #N/A | #N/A | #N/A | #N/A | #N/A | #N/A | #N/A
438 | 105 | 1140357 | 310110 | 38042 | 1135 | 304 | 11 | 13 | 0.912 | 14765 | 1137 | 317 | 61699 | 10607 | 1398 | 0.715 | 0.909 | #N/A | #N/A | #N/A | #N/A | #N/A | #N/A | #N/A | #N/A