## Sheet1
ROI | Area | X | Y | Perim. | BX | BY | Width | Height | Circ. | Feret | FeretX | FeretY | FeretAngle | MinFeret | AR | Round | Solidity | Al At% | Cu At% | Mg At% | Fe At% | Mn At% | Si At% | O At% | Type
1 | 15 | 745833 | 27967 | 13899 | 743 | 26 | 5 | 4 | 0.976 | 5831 | 743 | 27 | 149036 | 4 | 1392 | 0.718 | 0.882 | #N/A | #N/A | #N/A | #N/A | #N/A | #N/A | #N/A | #N/A
2 | 54 | 1395444 | 41537 | 35456 | 1388 | 38 | 14 | 7 | 0.540 | 14318 | 1388 | 40 | 167905 | 6181 | 2714 | 0.368 | 0.777 | #N/A | #N/A | #N/A | #N/A | #N/A | #N/A | #N/A | #N/A
3 | 32 | 1595188 | 59906 | 22971 | 1592 | 56 | 7 | 8 | 0.762 | 10000 | 1592 | 64 | 53130 | 4919 | 2307 | 0.433 | 0.831 | #N/A | #N/A | #N/A | #N/A | #N/A | #N/A | #N/A | #N/A
4 | 60 | 540000 | 66000 | 28385 | 536 | 61 | 8 | 10 | 0.936 | 10198 | 539 | 61 | 101310 | 8000 | 1194 | 0.837 | 0.882 | #N/A | #N/A | #N/A | #N/A | #N/A | #N/A | #N/A | #N/A
5 | 26 | 229500 | 65231 | 18385 | 226 | 62 | 7 | 6 | 0.967 | 7071 | 226 | 65 | 171870 | 6000 | 1101 | 0.908 | 0.812 | #N/A | #N/A | #N/A | #N/A | #N/A | #N/A | #N/A | #N/A
6 | 313 | 777871 | 74909 | 85497 | 769 | 63 | 18 | 27 | 0.538 | 29155 | 775 | 90 | 67834 | 17426 | 1669 | 0.599 | 0.858 | #N/A | #N/A | #N/A | #N/A | #N/A | #N/A | #N/A | #N/A
7 | 205 | 1594159 | 77100 | 61841 | 1587 | 67 | 14 | 22 | 0.674 | 22361 | 1593 | 67 | 100305 | 13761 | 1752 | 0.571 | 0.851 | 69.79 | 16.64 | 0.51 | 5.24 | 2.16 | 1.1 | 4.56 | Secondary
8 | 81 | 248327 | 87969 | 34042 | 243 | 83 | 11 | 11 | 0.878 | 12806 | 244 | 93 | 38660 | 9430 | 1341 | 0.746 | 0.876 | #N/A | #N/A | #N/A | #N/A | #N/A | #N/A | #N/A | #N/A
9 | 382 | 1228251 | 101660 | 93740 | 1209 | 89 | 31 | 24 | 0.546 | 31575 | 1209 | 99 | 169046 | 21615 | 1404 | 0.712 | 0.776 | 71.76282 | 4.819518 | 0.609939 | 7.329267 | 6.759324 | 6.729327 | 1.989801 | Secondary
10 | 196 | 975357 | 111367 | 62426 | 966 | 103 | 20 | 15 | 0.632 | 21633 | 968 | 105 | 146310 | 14849 | 1507 | 0.664 | 0.860 | 67.56432 | 29.65262 | 0 | 0 | 0.2302533 | 0 | 2.552808 | Theta
11 | 51 | 923735 | 114716 | 27799 | 919 | 110 | 8 | 10 | 0.829 | 10050 | 924 | 110 | 95711 | 8000 | 1224 | 0.817 | 0.843 | #N/A | #N/A | #N/A | #N/A | #N/A | #N/A | #N/A | #N/A
12 | 696 | 212874 | 123984 | 186066 | 185 | 112 | 52 | 28 | 0.253 | 54120 | 185 | 117 | 163909 | 25732 | 2730 | 0.366 | 0.568 | 75.34247 | 15.60844 | 0.329967 | 3.69963 | 2.329767 | 0.139986 | 2.549745 | Secondary
13 | 11 | 324591 | 120136 | 11071 | 323 | 118 | 3 | 4 | 1000 | 5000 | 323 | 122 | 53130 | 3000 | 1372 | 0.729 | 0.957 | #N/A | #N/A | #N/A | #N/A | #N/A | #N/A | #N/A | #N/A
14 | 305 | 174834 | 129726 | 70912 | 163 | 119 | 25 | 20 | 0.762 | 25495 | 163 | 130 | 168690 | 18693 | 1429 | 0.700 | 0.878 | 74.79496 | 15.59312 | 0.460092 | 5.361072 | 2.0004 | 0.620124 | 1.170234 | Secondary
15 | 39 | 1196500 | 126474 | 24385 | 1193 | 122 | 8 | 8 | 0.824 | 9434 | 1195 | 122 | 122005 | 6872 | 1573 | 0.636 | 0.804 | #N/A | #N/A | #N/A | #N/A | #N/A | #N/A | #N/A | #N/A
16 | 10 | 749000 | 130500 | 10485 | 747 | 129 | 4 | 3 | 1000 | 5000 | 747 | 129 | 143130 | 3000 | 1551 | 0.645 | 0.909 | #N/A | #N/A | #N/A | #N/A | #N/A | #N/A | #N/A | #N/A
17 | 21 | 761071 | 132310 | 17314 | 758 | 130 | 7 | 4 | 0.880 | 7280 | 758 | 131 | 164055 | 4000 | 1833 | 0.545 | 0.875 | #N/A | #N/A | #N/A | #N/A | #N/A | #N/A | #N/A | #N/A
18 | 62 | 629258 | 141371 | 30385 | 625 | 137 | 9 | 9 | 0.844 | 11402 | 625 | 137 | 142125 | 8875 | 1281 | 0.781 | 0.886 | #N/A | #N/A | #N/A | #N/A | #N/A | #N/A | #N/A | #N/A
19 | 137 | 958412 | 146967 | 44870 | 953 | 139 | 11 | 17 | 0.855 | 17117 | 958 | 156 | 83290 | 11000 | 1472 | 0.679 | 0.907 | 64.36 | 30.98 | 0.85 | 0.42 | 0.14 | 0.73 | 2.52 | Theta
20 | 55 | 1174445 | 147682 | 26971 | 1170 | 144 | 9 | 8 | 0.950 | 10296 | 1170 | 150 | 29055 | 8000 | 1279 | 0.782 | 0.902 | #N/A | #N/A | #N/A | #N/A | #N/A | #N/A | #N/A | #N/A
21 | 13 | 329962 | 147654 | 13314 | 328 | 145 | 4 | 5 | 0.922 | 5385 | 329 | 145 | 111801 | 4000 | 1416 | 0.706 | 0.812 | #N/A | #N/A | #N/A | #N/A | #N/A | #N/A | #N/A | #N/A
22 | 24 | 1158958 | 150167 | 18142 | 1156 | 147 | 6 | 6 | 0.916 | 7211 | 1157 | 147 | 123690 | 4919 | 1521 | 0.658 | 0.842 | #N/A | #N/A | #N/A | #N/A | #N/A | #N/A | #N/A | #N/A
23 | 812 | 170463 | 175829 | 128125 | 153 | 161 | 42 | 32 | 0.622 | 43681 | 153 | 188 | 15945 | 28916 | 1515 | 0.660 | 0.855 | 69.30772 | 19.06763 | 0 | 5.782313 | 2.480992 | 0.7703081 | 2.591036 | Secondary
24 | 186 | 806081 | 178774 | 51113 | 799 | 170 | 14 | 18 | 0.895 | 18439 | 804 | 188 | 77471 | 14000 | 1331 | 0.752 | 0.921 | 50.6604 | 24.88493 | 22.1733 | 0 | 0.3502101 | 0 | 1.931159 | S-phase
25 | 65 | 606900 | 174054 | 37556 | 599 | 171 | 16 | 6 | 0.579 | 16492 | 599 | 176 | 14036 | 5771 | 3158 | 0.317 | 0.839 | #N/A | #N/A | #N/A | #N/A | #N/A | #N/A | #N/A | #N/A
26 | 83 | 1390910 | 185620 | 37456 | 1385 | 179 | 12 | 12 | 0.743 | 16279 | 1385 | 179 | 132510 | 8370 | 2243 | 0.446 | 0.865 | 69.44306 | 26.85731 | 1.449855 | 0.149985 | 0.279972 | 0 | 1.819818 | Theta
27 | 130 | 848923 | 190954 | 50042 | 844 | 181 | 10 | 20 | 0.652 | 21190 | 845 | 201 | 70710 | 8246 | 2845 | 0.351 | 0.887 | 71.85 | 17.46 | 0.44 | 5.19 | 1.28 | 0.41 | 3.37 | Secondary
28 | 13 | 1067731 | 188346 | 13071 | 1065 | 187 | 5 | 3 | 0.956 | 5831 | 1065 | 187 | 149036 | 3000 | 1796 | 0.557 | 0.929 | #N/A | #N/A | #N/A | #N/A | #N/A | #N/A | #N/A | #N/A
29 | 70 | 1137214 | 194114 | 30627 | 1132 | 189 | 10 | 10 | 0.938 | 11314 | 1133 | 198 | 45000 | 9192 | 1200 | 0.833 | 0.881 | 59.68 | 20.53 | 18.21 | 0.16 | 0 | 0.3 | 1.12 | S-phase
30 | 11 | 604318 | 201318 | 11899 | 602 | 199 | 4 | 4 | 0.976 | 4472 | 604 | 199 | 116565 | 4000 | 1035 | 0.966 | 0.846 | #N/A | #N/A | #N/A | #N/A | #N/A | #N/A | #N/A | #N/A
31 | 11 | 184136 | 203409 | 11071 | 182 | 202 | 4 | 3 | 1000 | 5000 | 182 | 202 | 143130 | 3000 | 1372 | 0.729 | 0.957 | #N/A | #N/A | #N/A | #N/A | #N/A | #N/A | #N/A | #N/A
32 | 22 | 983955 | 205773 | 17556 | 981 | 203 | 6 | 6 | 0.897 | 6708 | 982 | 203 | 116565 | 5367 | 1230 | 0.813 | 0.800 | 69.79 | 24.17 | 1.08 | 0.22 | 0.21 | 0.36 | 4.17 | Theta
33 | 34 | 540206 | 218559 | 22142 | 537 | 215 | 6 | 8 | 0.871 | 8544 | 538 | 215 | 110556 | 6000 | 1384 | 0.723 | 0.872 | 70.88773 | 26.28038 | 0 | 0.2410123 | 0 | 0.2711388 | 2.319743 | Theta
34 | 52 | 489942 | 220154 | 26385 | 486 | 216 | 8 | 9 | 0.939 | 9487 | 489 | 225 | 71565 | 8000 | 1150 | 0.870 | 0.881 | 57.07429 | 20.88791 | 20.25797 | 0 | 0 | 0.309969 | 1.469853 | S-phase
35 | 121 | 810202 | 224707 | 42284 | 803 | 219 | 15 | 12 | 0.850 | 16643 | 803 | 229 | 32735 | 10539 | 1660 | 0.602 | 0.900 | 50.44 | 25.04 | 22.16 | 0.08 | 0.37 | 0.15 | 1.76 | S-phase
36 | 15 | 1116633 | 221100 | 13314 | 1114 | 219 | 5 | 4 | 1000 | 5831 | 1114 | 220 | 149036 | 4000 | 1530 | 0.654 | 0.857 | #N/A | #N/A | #N/A | #N/A | #N/A | #N/A | #N/A | #N/A
37 | 127 | 1168618 | 226594 | 47113 | 1161 | 219 | 15 | 15 | 0.719 | 18601 | 1161 | 232 | 36254 | 9823 | 2219 | 0.451 | 0.827 | 68.11 | 20.44 | 0.69 | 6.18 | 1.92 | 0.33 | 2.33 | Secondary
38 | 139 | 364183 | 232248 | 61113 | 358 | 220 | 12 | 25 | 0.468 | 26571 | 359 | 245 | 70201 | 7830 | 4053 | 0.247 | 0.803 | #N/A | #N/A | #N/A | #N/A | #N/A | #N/A | #N/A | #N/A
39 | 15 | 331100 | 228567 | 13314 | 329 | 226 | 4 | 5 | 1000 | 5385 | 330 | 226 | 111801 | 4000 | 1295 | 0.772 | 0.857 | #N/A | #N/A | #N/A | #N/A | #N/A | #N/A | #N/A | #N/A
40 | 13 | 928038 | 233346 | 12485 | 926 | 231 | 4 | 4 | 1000 | 5000 | 926 | 232 | 143130 | 4000 | 1148 | 0.871 | 0.897 | #N/A | #N/A | #N/A | #N/A | #N/A | #N/A | #N/A | #N/A
41 | 277 | 313265 | 246319 | 69012 | 305 | 232 | 16 | 27 | 0.731 | 28792 | 307 | 259 | 69677 | 14311 | 2141 | 0.467 | 0.916 | 71.39572 | 17.61648 | 0.609878 | 3.979204 | 2.069586 | 0.339932 | 3.989202 | Secondary
42 | 15 | 1068367 | 235300 | 13314 | 1066 | 233 | 5 | 4 | 1000 | 5831 | 1066 | 237 | 30964 | 4000 | 1439 | 0.695 | 0.857 | #N/A | #N/A | #N/A | #N/A | #N/A | #N/A | #N/A | #N/A
43 | 53 | 158179 | 244538 | 28627 | 153 | 240 | 10 | 9 | 0.813 | 11402 | 154 | 241 | 142125 | 7155 | 1781 | 0.562 | 0.815 | #N/A | #N/A | #N/A | #N/A | #N/A | #N/A | #N/A | #N/A
44 | 42 | 270167 | 246286 | 22971 | 266 | 243 | 8 | 7 | 1000 | 8602 | 267 | 249 | 35538 | 7000 | 1174 | 0.852 | 0.884 | #N/A | #N/A | #N/A | #N/A | #N/A | #N/A | #N/A | #N/A
45 | 19 | 956342 | 245658 | 14728 | 954 | 243 | 5 | 5 | 1000 | 5831 | 955 | 243 | 120964 | 4950 | 1161 | 0.861 | 0.884 | #N/A | #N/A | #N/A | #N/A | #N/A | #N/A | #N/A | #N/A
46 | 30 | 335467 | 251100 | 19556 | 332 | 248 | 7 | 6 | 0.986 | 8062 | 332 | 249 | 150255 | 5814 | 1399 | 0.715 | 0.857 | #N/A | #N/A | #N/A | #N/A | #N/A | #N/A | #N/A | #N/A
47 | 134 | 207388 | 258455 | 45456 | 202 | 250 | 11 | 17 | 0.815 | 17464 | 205 | 250 | 103241 | 10028 | 1798 | 0.556 | 0.893 | 68.51685 | 16.88169 | 0.210021 | 6.960696 | 3.240324 | 2.070207 | 2.120212 | Secondary
48 | 47 | 743819 | 253691 | 30627 | 737 | 250 | 11 | 8 | 0.630 | 12530 | 737 | 251 | 151390 | 7440 | 1805 | 0.554 | 0.740 | #N/A | #N/A | #N/A | #N/A | #N/A | #N/A | #N/A | #N/A
49 | 15 | 585900 | 261567 | 13314 | 584 | 259 | 4 | 5 | 1000 | 5385 | 585 | 259 | 111801 | 4000 | 1295 | 0.772 | 0.857 | #N/A | #N/A | #N/A | #N/A | #N/A | #N/A | #N/A | #N/A
50 | 23 | 1072457 | 263674 | 17314 | 1070 | 261 | 5 | 6 | 0.964 | 7211 | 1070 | 261 | 123690 | 5000 | 1374 | 0.728 | 0.885 | #N/A | #N/A | #N/A | #N/A | #N/A | #N/A | #N/A | #N/A
51 | 158 | 263576 | 268253 | 52527 | 254 | 262 | 18 | 13 | 0.720 | 18974 | 254 | 265 | 161565 | 12955 | 1738 | 0.575 | 0.843 | #N/A | #N/A | #N/A | #N/A | #N/A | #N/A | #N/A | #N/A
52 | 14 | 178214 | 268643 | 13314 | 176 | 267 | 5 | 4 | 0.993 | 5385 | 176 | 267 | 158199 | 4000 | 1310 | 0.763 | 0.848 | #N/A | #N/A | #N/A | #N/A | #N/A | #N/A | #N/A | #N/A
53 | 89 | 521096 | 274140 | 39698 | 516 | 267 | 11 | 13 | 0.710 | 13928 | 518 | 267 | 111038 | 10748 | 1265 | 0.790 | 0.832 | 69.87397 | 21.68434 | 7.341468 | 0 | 0 | 0 | 1.10022 | #N/A
54 | 34 | 278500 | 271235 | 20142 | 275 | 268 | 7 | 6 | 1000 | 7616 | 275 | 270 | 156801 | 6000 | 1156 | 0.865 | 0.919 | #N/A | #N/A | #N/A | #N/A | #N/A | #N/A | #N/A | #N/A
55 | 23 | 464543 | 270717 | 17556 | 461 | 268 | 7 | 5 | 0.938 | 7280 | 461 | 270 | 164055 | 5000 | 1356 | 0.737 | 0.836 | #N/A | #N/A | #N/A | #N/A | #N/A | #N/A | #N/A | #N/A
56 | 18 | 444778 | 272611 | 14728 | 442 | 270 | 5 | 5 | 1000 | 5831 | 443 | 275 | 59036 | 4950 | 1130 | 0.885 | 0.857 | #N/A | #N/A | #N/A | #N/A | #N/A | #N/A | #N/A | #N/A
57 | 42 | 1073595 | 274095 | 24142 | 1069 | 271 | 9 | 6 | 0.906 | 9849 | 1069 | 276 | 23962 | 6000 | 1704 | 0.587 | 0.903 | #N/A | #N/A | #N/A | #N/A | #N/A | #N/A | #N/A | #N/A
58 | 32 | 230938 | 275719 | 20728 | 227 | 273 | 8 | 5 | 0.936 | 8944 | 227 | 274 | 153435 | 5000 | 1832 | 0.546 | 0.901 | #N/A | #N/A | #N/A | #N/A | #N/A | #N/A | #N/A | #N/A
59 | 29 | 332569 | 275741 | 20728 | 330 | 273 | 6 | 7 | 0.848 | 8062 | 331 | 280 | 60255 | 6000 | 1241 | 0.806 | 0.892 | #N/A | #N/A | #N/A | #N/A | #N/A | #N/A | #N/A | #N/A
60 | 57 | 472991 | 278535 | 26971 | 469 | 274 | 8 | 9 | 0.985 | 9487 | 472 | 274 | 108435 | 8000 | 1087 | 0.920 | 0.912 | #N/A | #N/A | #N/A | #N/A | #N/A | #N/A | #N/A | #N/A
61 | 50 | 1421740 | 280000 | 26142 | 1419 | 275 | 6 | 10 | 0.919 | 10440 | 1420 | 275 | 106699 | 6000 | 1676 | 0.597 | 0.926 | 63.07 | 18.65 | 16.71 | 0.07 | 0 | 0.22 | 1.28 | S-phase
62 | 10 | 180300 | 279500 | 11071 | 178 | 278 | 4 | 3 | 1000 | 4472 | 178 | 279 | 153435 | 3000 | 1236 | 0.809 | 0.909 | #N/A | #N/A | #N/A | #N/A | #N/A | #N/A | #N/A | #N/A
63 | 72 | 309361 | 284458 | 33799 | 304 | 280 | 12 | 9 | 0.792 | 12649 | 304 | 282 | 161565 | 8489 | 1435 | 0.697 | 0.852 | #N/A | #N/A | #N/A | #N/A | #N/A | #N/A | #N/A | #N/A
64 | 23 | 207935 | 285761 | 18728 | 204 | 284 | 8 | 4 | 0.824 | 8062 | 204 | 285 | 172875 | 4000 | 1836 | 0.545 | 0.868 | #N/A | #N/A | #N/A | #N/A | #N/A | #N/A | #N/A | #N/A
65 | 10 | 611300 | 286500 | 11071 | 609 | 285 | 4 | 3 | 1000 | 4472 | 609 | 286 | 153435 | 3000 | 1236 | 0.809 | 0.909 | #N/A | #N/A | #N/A | #N/A | #N/A | #N/A | #N/A | #N/A
66 | 32 | 785469 | 291969 | 20142 | 782 | 289 | 7 | 6 | 0.991 | 7810 | 782 | 294 | 39806 | 6000 | 1183 | 0.845 | 0.889 | #N/A | #N/A | #N/A | #N/A | #N/A | #N/A | #N/A | #N/A
67 | 15 | 1268567 | 295700 | 13899 | 1267 | 293 | 4 | 5 | 0.976 | 5831 | 1267 | 293 | 120964 | 4000 | 1474 | 0.678 | 0.882 | #N/A | #N/A | #N/A | #N/A | #N/A | #N/A | #N/A | #N/A
68 | 148 | 1454385 | 305270 | 45113 | 1448 | 297 | 13 | 16 | 0.914 | 16492 | 1452 | 313 | 75964 | 13000 | 1284 | 0.779 | 0.911 | 50.62594 | 24.15623 | 21.84276 | 0 | 0.2804206 | 0 | 3.094642 | S-phase
69 | 58 | 762810 | 305724 | 26971 | 759 | 301 | 8 | 9 | 1000 | 10000 | 760 | 310 | 53130 | 8000 | 1092 | 0.916 | 0.913 | 72.20278 | 16.64834 | 0 | 5.729427 | 1.629837 | 0.309969 | 3.479652 | Secondary
70 | 29 | 208397 | 308086 | 22385 | 205 | 305 | 8 | 7 | 0.727 | 9220 | 206 | 312 | 40601 | 5547 | 1843 | 0.543 | 0.784 | #N/A | #N/A | #N/A | #N/A | #N/A | #N/A | #N/A | #N/A
71 | 1241 | 390959 | 328130 | 151196 | 368 | 305 | 42 | 45 | 0.682 | 46400 | 381 | 307 | 127117 | 40847 | 1144 | 0.874 | 0.884 | 70.1131 | 16.94525 | 0 | 5.414873 | 2.942648 | 1.01091 | 3.573216 | Secondary
72 | 105 | 1072557 | 312157 | 42042 | 1064 | 308 | 16 | 9 | 0.747 | 16763 | 1064 | 310 | 162646 | 9000 | 2014 | 0.497 | 0.882 | 71.85281 | 16.85831 | 1.349865 | 4.259574 | 2.139786 | 0.209979 | 3.329667 | Secondary
73 | 94 | 788149 | 317287 | 39456 | 783 | 310 | 11 | 13 | 0.759 | 15000 | 784 | 310 | 126870 | 10346 | 1565 | 0.639 | 0.858 | 68.42684 | 19.75198 | 0.490049 | 6.50065 | 1.510151 | 0.520052 | 2.80028 | Secondary
74 | 24 | 479833 | 323625 | 16728 | 477 | 321 | 6 | 5 | 1000 | 6708 | 477 | 322 | 153435 | 5000 | 1222 | 0.818 | 0.906 | #N/A | #N/A | #N/A | #N/A | #N/A | #N/A | #N/A | #N/A
75 | 11 | 232591 | 324136 | 11071 | 231 | 322 | 3 | 4 | 1000 | 5000 | 231 | 326 | 53130 | 3000 | 1372 | 0.729 | 0.957 | #N/A | #N/A | #N/A | #N/A | #N/A | #N/A | #N/A | #N/A
76 | 40 | 751025 | 327575 | 24971 | 746 | 324 | 9 | 7 | 0.806 | 9849 | 746 | 326 | 156038 | 7000 | 1289 | 0.776 | 0.808 | #N/A | #N/A | #N/A | #N/A | #N/A | #N/A | #N/A | #N/A
77 | 52 | 209519 | 331673 | 26971 | 206 | 327 | 7 | 10 | 0.898 | 10770 | 207 | 327 | 111801 | 7000 | 1491 | 0.671 | 0.889 | #N/A | #N/A | #N/A | #N/A | #N/A | #N/A | #N/A | #N/A
78 | 34 | 1070000 | 337618 | 20728 | 1067 | 334 | 6 | 7 | 0.994 | 8602 | 1068 | 334 | 125538 | 6000 | 1416 | 0.706 | 0.919 | 79.03 | 11.66 | 0.38 | 3.95 | 1.16 | 0.35 | 3.47 | Secondary
79 | 15 | 454100 | 339367 | 13899 | 452 | 337 | 4 | 5 | 0.976 | 5831 | 453 | 342 | 59036 | 4000 | 1530 | 0.654 | 0.857 | #N/A | #N/A | #N/A | #N/A | #N/A | #N/A | #N/A | #N/A
80 | 10 | 368000 | 349000 | 11314 | 366 | 347 | 4 | 4 | 0.982 | 4472 | 367 | 347 | 116565 | 3578 | 1316 | 0.760 | 0.769 | #N/A | #N/A | #N/A | #N/A | #N/A | #N/A | #N/A | #N/A
81 | 20 | 653000 | 359300 | 16142 | 650 | 357 | 6 | 5 | 0.965 | 6083 | 650 | 359 | 170538 | 5000 | 1027 | 0.974 | 0.833 | 73.07 | 6.57 | 0.38 | 7.66 | 3.95 | 5.06 | 3.31 | Secondary
82 | 179 | 1329517 | 366612 | 52042 | 1323 | 357 | 12 | 19 | 0.831 | 19647 | 1328 | 376 | 75256 | 12000 | 1635 | 0.612 | 0.932 | 49.9 | 24.62 | 22.03 | 0.28 | 0.12 | 0.81 | 2.24 | S-phase
83 | 21 | 1072548 | 365310 | 15899 | 1070 | 363 | 5 | 5 | 1000 | 6403 | 1070 | 367 | 38660 | 5000 | 1182 | 0.846 | 0.913 | 75.39 | 14.02 | 0.75 | 4.43 | 2.18 | 1.47 | 1.76 | Secondary
84 | 214 | 516061 | 376551 | 55355 | 507 | 368 | 19 | 16 | 0.878 | 19925 | 507 | 373 | 162474 | 15556 | 1313 | 0.762 | 0.928 | 70.20298 | 18.87811 | 0.369963 | 6.019398 | 1.849815 | 0.349965 | 2.329767 | Secondary
85 | 14 | 477643 | 381571 | 13314 | 476 | 379 | 4 | 5 | 0.993 | 5831 | 476 | 379 | 120964 | 4000 | 1601 | 0.625 | 0.848 | #N/A | #N/A | #N/A | #N/A | #N/A | #N/A | #N/A | #N/A
86 | 37 | 818014 | 384608 | 22142 | 815 | 381 | 6 | 8 | 0.948 | 8544 | 816 | 381 | 110556 | 6000 | 1301 | 0.769 | 0.892 | #N/A | #N/A | #N/A | #N/A | #N/A | #N/A | #N/A | #N/A
87 | 70 | 1337700 | 390029 | 30971 | 1334 | 385 | 8 | 11 | 0.917 | 11705 | 1334 | 385 | 109983 | 8000 | 1324 | 0.755 | 0.915 | 50.64886 | 25.81732 | 21.17544 | 0.4242575 | 0.3868231 | 0.3868231 | 1.160469 | S-phase
88 | 13 | 1055192 | 388500 | 12485 | 1053 | 387 | 5 | 3 | 1000 | 5385 | 1053 | 387 | 158199 | 3000 | 1551 | 0.645 | 0.929 | #N/A | #N/A | #N/A | #N/A | #N/A | #N/A | #N/A | #N/A
89 | 197 | 859343 | 396003 | 60426 | 848 | 388 | 22 | 15 | 0.678 | 22361 | 848 | 396 | 169695 | 13450 | 1744 | 0.573 | 0.844 | 72.83272 | 6.889311 | 0.279972 | 7.809219 | 5.589441 | 4.489551 | 2.109789 | Secondary
90 | 33 | 1490106 | 396712 | 24385 | 1485 | 394 | 10 | 6 | 0.697 | 10440 | 1485 | 398 | 16699 | 4945 | 2413 | 0.414 | 0.786 | #N/A | #N/A | #N/A | #N/A | #N/A | #N/A | #N/A | #N/A
91 | 80 | 1155312 | 401925 | 32627 | 1151 | 396 | 9 | 12 | 0.944 | 12649 | 1153 | 408 | 71565 | 9000 | 1368 | 0.731 | 0.904 | 52.87 | 24.24 | 20.47 | 0 | 0 | 0.52 | 1.9 | S-phase
92 | 41 | 1290890 | 421768 | 22385 | 1287 | 418 | 8 | 7 | 1000 | 8944 | 1287 | 420 | 153435 | 7000 | 1268 | 0.789 | 0.891 | #N/A | #N/A | #N/A | #N/A | #N/A | #N/A | #N/A | #N/A
93 | 143 | 1525080 | 434724 | 49113 | 1519 | 425 | 13 | 18 | 0.745 | 19416 | 1520 | 425 | 124509 | 11314 | 1708 | 0.585 | 0.869 | 69.35306 | 18.47815 | 0.319968 | 6.669333 | 2.229777 | 0.519948 | 2.429757 | Secondary
94 | 291 | 1194393 | 447751 | 67841 | 1183 | 438 | 22 | 20 | 0.795 | 25239 | 1184 | 443 | 146310 | 17196 | 1470 | 0.680 | 0.905 | 59.50595 | 21.21212 | 16.77168 | 0 | 0 | 0 | 2.510251 | S-phase
95 | 76 | 469921 | 449329 | 34042 | 465 | 444 | 11 | 11 | 0.824 | 12530 | 466 | 455 | 61390 | 9430 | 1374 | 0.728 | 0.864 | #N/A | #N/A | #N/A | #N/A | #N/A | #N/A | #N/A | #N/A
96 | 59 | 1496263 | 447161 | 28971 | 1490 | 444 | 12 | 6 | 0.883 | 12166 | 1490 | 447 | 170538 | 6000 | 1886 | 0.530 | 0.922 | 68.88 | 29.11 | 0.27 | 0 | 0.36 | 0 | 1.38 | Theta
97 | 65 | 432885 | 459500 | 34627 | 429 | 452 | 9 | 13 | 0.681 | 13928 | 430 | 452 | 111038 | 8254 | 1984 | 0.504 | 0.778 | #N/A | #N/A | #N/A | #N/A | #N/A | #N/A | #N/A | #N/A
98 | 21 | 1206690 | 462405 | 16142 | 1204 | 460 | 6 | 5 | 1000 | 6325 | 1204 | 461 | 161565 | 5000 | 1183 | 0.846 | 0.857 | #N/A | #N/A | #N/A | #N/A | #N/A | #N/A | #N/A | #N/A
99 | 91 | 566379 | 471368 | 39556 | 563 | 464 | 7 | 16 | 0.731 | 16763 | 564 | 480 | 72646 | 7000 | 2390 | 0.418 | 0.919 | #N/A | #N/A | #N/A | #N/A | #N/A | #N/A | #N/A | #N/A
100 | 27 | 649648 | 472389 | 18142 | 646 | 470 | 7 | 5 | 1000 | 7616 | 646 | 471 | 156801 | 5000 | 1527 | 0.655 | 0.885 | #N/A | #N/A | #N/A | #N/A | #N/A | #N/A | #N/A | #N/A
101 | 14 | 574643 | 474571 | 13071 | 572 | 473 | 5 | 3 | 1000 | 5831 | 572 | 476 | 30964 | 3000 | 1662 | 0.602 | 0.966 | #N/A | #N/A | #N/A | #N/A | #N/A | #N/A | #N/A | #N/A
102 | 39 | 640141 | 476218 | 22971 | 636 | 473 | 8 | 7 | 0.929 | 8602 | 637 | 473 | 125538 | 7000 | 1248 | 0.801 | 0.867 | #N/A | #N/A | #N/A | #N/A | #N/A | #N/A | #N/A | #N/A
103 | 26 | 194808 | 478423 | 18728 | 191 | 476 | 7 | 5 | 0.932 | 7280 | 191 | 478 | 164055 | 5000 | 1333 | 0.750 | 0.881 | 69.75698 | 17.18172 | 0.40004 | 6.390639 | 2.320232 | 0.980098 | 2.970297 | Secondary
104 | 319 | 404049 | 495823 | 78326 | 391 | 486 | 28 | 20 | 0.653 | 28636 | 391 | 490 | 167905 | 17889 | 1579 | 0.633 | 0.818 | 71.05711 | 18.27183 | 0.360036 | 4.750475 | 3.250325 | 0.150015 | 2.160216 | Secondary
105 | 100 | 1476990 | 492560 | 37213 | 1471 | 487 | 12 | 11 | 0.907 | 14422 | 1471 | 489 | 146310 | 10119 | 1435 | 0.697 | 0.909 | 77.10771 | 12.0212 | 0.950095 | 3.810381 | 2.090209 | 0.470047 | 3.550355 | Secondary
106 | 448 | 412946 | 519670 | 90326 | 402 | 502 | 21 | 34 | 0.690 | 36770 | 407 | 536 | 67620 | 18693 | 2092 | 0.478 | 0.897 | 71.9728 | 15.26847 | 0 | 5.949405 | 2.649735 | 1.249875 | 2.909709 | Secondary
107 | 90 | 1215789 | 511022 | 34627 | 1211 | 505 | 10 | 12 | 0.943 | 12369 | 1214 | 505 | 104036 | 10000 | 1223 | 0.818 | 0.905 | 65.35149 | 26.4971 | 5.277388 | 0.6008412 | 0.3905468 | 0 | 1.882636 | Theta
108 | 50 | 879540 | 509560 | 25556 | 875 | 506 | 9 | 7 | 0.962 | 10296 | 875 | 507 | 150945 | 7000 | 1397 | 0.716 | 0.901 | #N/A | #N/A | #N/A | #N/A | #N/A | #N/A | #N/A | #N/A
109 | 293 | 1562486 | 516852 | 67941 | 1552 | 507 | 23 | 17 | 0.798 | 25239 | 1554 | 509 | 146310 | 17000 | 1467 | 0.681 | 0.926 | 72.81728 | 13.41134 | 1.120112 | 4.90049 | 3.140314 | 1.630163 | 2.980298 | Secondary
110 | 16 | 1185688 | 512750 | 14728 | 1183 | 510 | 5 | 5 | 0.927 | 5831 | 1183 | 514 | 30964 | 4472 | 1360 | 0.735 | 0.800 | #N/A | #N/A | #N/A | #N/A | #N/A | #N/A | #N/A | #N/A
111 | 64 | 368141 | 517438 | 34627 | 361 | 513 | 13 | 8 | 0.671 | 13928 | 361 | 519 | 21038 | 7842 | 2186 | 0.457 | 0.795 | #N/A | #N/A | #N/A | #N/A | #N/A | #N/A | #N/A | #N/A
112 | 98 | 927122 | 523327 | 44527 | 920 | 516 | 13 | 14 | 0.621 | 17029 | 921 | 516 | 130236 | 10200 | 1876 | 0.533 | 0.790 | #N/A | #N/A | #N/A | #N/A | #N/A | #N/A | #N/A | #N/A
113 | 77 | 1196448 | 524318 | 31799 | 1192 | 519 | 9 | 11 | 0.957 | 11402 | 1193 | 529 | 52125 | 9000 | 1186 | 0.843 | 0.906 | 52.57526 | 22.43224 | 21.17212 | 0.360036 | 0 | 0.230023 | 3.230323 | S-phase
114 | 278 | 638065 | 534712 | 77012 | 627 | 521 | 19 | 28 | 0.589 | 29732 | 631 | 549 | 70346 | 16282 | 1996 | 0.501 | 0.773 | 52.24567 | 23.71712 | 22.3167 | 0 | 0 | 0 | 1.720516 | S-phase
115 | 51 | 879167 | 534775 | 25556 | 875 | 531 | 8 | 8 | 0.981 | 10000 | 875 | 532 | 143130 | 7778 | 1246 | 0.803 | 0.919 | #N/A | #N/A | #N/A | #N/A | #N/A | #N/A | #N/A | #N/A
116 | 49 | 350908 | 537316 | 28385 | 347 | 532 | 7 | 11 | 0.764 | 11705 | 349 | 543 | 70017 | 6181 | 2168 | 0.461 | 0.838 | #N/A | #N/A | #N/A | #N/A | #N/A | #N/A | #N/A | #N/A
117 | 11 | 1081318 | 534682 | 11899 | 1079 | 533 | 4 | 4 | 0.976 | 4472 | 1080 | 533 | 116565 | 4000 | 1035 | 0.966 | 0.846 | #N/A | #N/A | #N/A | #N/A | #N/A | #N/A | #N/A | #N/A
118 | 108 | 262278 | 547676 | 39213 | 255 | 543 | 14 | 10 | 0.883 | 14866 | 255 | 545 | 160346 | 10000 | 1515 | 0.660 | 0.908 | 67.27 | 18.63 | 0.2 | 6.38 | 2.61 | 0.49 | 4.42 | Secondary
119 | 28 | 409143 | 547357 | 20142 | 405 | 545 | 8 | 5 | 0.867 | 8246 | 405 | 546 | 165964 | 5000 | 1542 | 0.648 | 0.875 | #N/A | #N/A | #N/A | #N/A | #N/A | #N/A | #N/A | #N/A
120 | 19 | 1088342 | 549184 | 16728 | 1086 | 546 | 5 | 6 | 0.853 | 7211 | 1086 | 552 | 56310 | 4438 | 1844 | 0.542 | 0.809 | #N/A | #N/A | #N/A | #N/A | #N/A | #N/A | #N/A | #N/A
121 | 203 | 1080805 | 566874 | 69841 | 1072 | 553 | 18 | 25 | 0.523 | 28844 | 1073 | 554 | 123690 | 10976 | 3054 | 0.327 | 0.814 | 66.92222 | 15.91443 | 0.5564486 | 6.343514 | 4.055892 | 1.978484 | 4.22901 | Secondary
122 | 17 | 1345088 | 556618 | 13899 | 1343 | 554 | 4 | 5 | 1000 | 5831 | 1344 | 554 | 120964 | 4000 | 1263 | 0.792 | 0.919 | #N/A | #N/A | #N/A | #N/A | #N/A | #N/A | #N/A | #N/A
123 | 32 | 837875 | 561656 | 19556 | 835 | 558 | 6 | 7 | 1000 | 7616 | 836 | 565 | 66801 | 6000 | 1177 | 0.850 | 0.901 | #N/A | #N/A | #N/A | #N/A | #N/A | #N/A | #N/A | #N/A
124 | 55 | 248882 | 563809 | 26971 | 244 | 560 | 10 | 7 | 0.950 | 10440 | 244 | 566 | 16699 | 7000 | 1365 | 0.732 | 0.909 | #N/A | #N/A | #N/A | #N/A | #N/A | #N/A | #N/A | #N/A
125 | 60 | 346017 | 566350 | 30870 | 341 | 561 | 10 | 11 | 0.791 | 12530 | 343 | 572 | 61390 | 7000 | 1979 | 0.505 | 0.845 | #N/A | #N/A | #N/A | #N/A | #N/A | #N/A | #N/A | #N/A
126 | 115 | 1530613 | 573813 | 42870 | 1524 | 568 | 13 | 12 | 0.786 | 15556 | 1524 | 569 | 135000 | 11738 | 1284 | 0.779 | 0.878 | #N/A | #N/A | #N/A | #N/A | #N/A | #N/A | #N/A | #N/A
127 | 183 | 361205 | 578150 | 51698 | 354 | 570 | 15 | 17 | 0.860 | 19416 | 356 | 587 | 55491 | 13598 | 1423 | 0.703 | 0.913 | 71.92281 | 12.33877 | 0 | 8.029197 | 3.289671 | 3.319668 | 1.09989 | Secondary
128 | 12 | 136833 | 578583 | 12485 | 135 | 577 | 4 | 4 | 0.967 | 5000 | 135 | 580 | 36870 | 4000 | 1218 | 0.821 | 0.889 | #N/A | #N/A | #N/A | #N/A | #N/A | #N/A | #N/A | #N/A
129 | 46 | 407457 | 582696 | 26627 | 403 | 578 | 9 | 9 | 0.815 | 10817 | 405 | 578 | 123690 | 6364 | 1867 | 0.536 | 0.844 | #N/A | #N/A | #N/A | #N/A | #N/A | #N/A | #N/A | #N/A
130 | 48 | 562208 | 583938 | 25556 | 558 | 580 | 8 | 8 | 0.924 | 10000 | 558 | 586 | 36870 | 7519 | 1349 | 0.742 | 0.897 | #N/A | #N/A | #N/A | #N/A | #N/A | #N/A | #N/A | #N/A
131 | 58 | 495241 | 594862 | 28385 | 491 | 590 | 8 | 10 | 0.905 | 11662 | 492 | 590 | 120964 | 7761 | 1570 | 0.637 | 0.885 | #N/A | #N/A | #N/A | #N/A | #N/A | #N/A | #N/A | #N/A
132 | 46 | 560196 | 599239 | 29213 | 557 | 594 | 7 | 11 | 0.677 | 12530 | 557 | 594 | 118610 | 5814 | 2439 | 0.410 | 0.836 | #N/A | #N/A | #N/A | #N/A | #N/A | #N/A | #N/A | #N/A
133 | 15 | 1471500 | 608500 | 13657 | 1470 | 606 | 3 | 5 | 1000 | 5831 | 1470 | 606 | 120964 | 3000 | 1667 | 0.600 | 1000 | #N/A | #N/A | #N/A | #N/A | #N/A | #N/A | #N/A | #N/A
134 | 52 | 285558 | 618192 | 29213 | 282 | 613 | 8 | 10 | 0.766 | 10817 | 282 | 614 | 123690 | 7155 | 1680 | 0.595 | 0.825 | #N/A | #N/A | #N/A | #N/A | #N/A | #N/A | #N/A | #N/A
135 | 134 | 1117463 | 628112 | 55698 | 1113 | 617 | 9 | 21 | 0.543 | 21378 | 1115 | 617 | 100784 | 9000 | 2883 | 0.347 | 0.793 | 78.58214 | 13.09869 | 0 | 4.179582 | 0.959904 | 0.649935 | 2.529747 | Secondary
136 | 27 | 1498833 | 621981 | 22142 | 1495 | 619 | 7 | 6 | 0.692 | 8602 | 1495 | 620 | 144462 | 6000 | 1653 | 0.605 | 0.794 | #N/A | #N/A | #N/A | #N/A | #N/A | #N/A | #N/A | #N/A
137 | 11 | 414318 | 623318 | 11899 | 412 | 621 | 4 | 4 | 0.976 | 4472 | 414 | 621 | 116565 | 4000 | 1035 | 0.966 | 0.846 | #N/A | #N/A | #N/A | #N/A | #N/A | #N/A | #N/A | #N/A
138 | 74 | 416878 | 633122 | 32971 | 413 | 627 | 8 | 12 | 0.855 | 13000 | 415 | 639 | 67380 | 8000 | 1617 | 0.618 | 0.897 | #N/A | #N/A | #N/A | #N/A | #N/A | #N/A | #N/A | #N/A
139 | 14 | 950000 | 631786 | 12485 | 948 | 630 | 4 | 4 | 1000 | 5000 | 948 | 630 | 126870 | 4000 | 1020 | 0.981 | 0.933 | #N/A | #N/A | #N/A | #N/A | #N/A | #N/A | #N/A | #N/A
140 | 134 | 1227254 | 639739 | 43456 | 1220 | 633 | 14 | 13 | 0.892 | 14866 | 1223 | 634 | 132274 | 12659 | 1148 | 0.871 | 0.902 | 52.46475 | 24.33757 | 20.05799 | 1.309869 | 0.169983 | 0.49995 | 1.159884 | S-phase
141 | 92 | 998837 | 655326 | 38870 | 992 | 649 | 13 | 12 | 0.765 | 14422 | 993 | 652 | 146310 | 10607 | 1458 | 0.686 | 0.860 | 67.27364 | 27.994 | 1.090545 | 0.5402701 | 0 | 0.2401201 | 2.861431 | Theta
142 | 678 | 690108 | 671367 | 111539 | 675 | 652 | 30 | 38 | 0.685 | 43046 | 676 | 689 | 59265 | 23335 | 1958 | 0.511 | 0.903 | 72.42276 | 16.44836 | 0.649935 | 3.9996 | 3.359664 | 0.519948 | 2.59974 | Secondary
143 | 17 | 106206 | 657794 | 14728 | 104 | 655 | 5 | 5 | 0.985 | 5831 | 105 | 655 | 120964 | 4919 | 1250 | 0.800 | 0.829 | #N/A | #N/A | #N/A | #N/A | #N/A | #N/A | #N/A | #N/A
144 | 42 | 752333 | 660667 | 29556 | 750 | 655 | 5 | 12 | 0.604 | 12649 | 750 | 655 | 108435 | 4950 | 2883 | 0.347 | 0.848 | #N/A | #N/A | #N/A | #N/A | #N/A | #N/A | #N/A | #N/A
145 | 35 | 829900 | 662900 | 24142 | 827 | 658 | 6 | 9 | 0.755 | 9849 | 827 | 667 | 66038 | 5336 | 1980 | 0.505 | 0.843 | #N/A | #N/A | #N/A | #N/A | #N/A | #N/A | #N/A | #N/A
146 | 19 | 1520868 | 684447 | 15556 | 1518 | 682 | 6 | 5 | 0.987 | 6325 | 1518 | 683 | 161565 | 4950 | 1187 | 0.843 | 0.826 | #N/A | #N/A | #N/A | #N/A | #N/A | #N/A | #N/A | #N/A
147 | 39 | 1493013 | 691577 | 22971 | 1489 | 688 | 8 | 7 | 0.929 | 9434 | 1489 | 694 | 32005 | 6364 | 1562 | 0.640 | 0.876 | #N/A | #N/A | #N/A | #N/A | #N/A | #N/A | #N/A | #N/A
148 | 58 | 492069 | 693759 | 27799 | 488 | 689 | 9 | 9 | 0.943 | 10000 | 490 | 689 | 126870 | 8485 | 1126 | 0.888 | 0.892 | 65.84342 | 30.79692 | 1.079892 | 0.509949 | 0 | 0 | 1.769823 | Theta
149 | 15 | 470433 | 692700 | 13899 | 468 | 691 | 5 | 4 | 0.976 | 5831 | 468 | 691 | 149036 | 4000 | 1530 | 0.654 | 0.857 | #N/A | #N/A | #N/A | #N/A | #N/A | #N/A | #N/A | #N/A
150 | 23 | 687717 | 705065 | 18728 | 684 | 703 | 7 | 5 | 0.824 | 7616 | 684 | 706 | 23199 | 4919 | 1681 | 0.595 | 0.852 | #N/A | #N/A | #N/A | #N/A | #N/A | #N/A | #N/A | #N/A
151 | 98 | 699061 | 719694 | 38870 | 694 | 712 | 10 | 15 | 0.815 | 15133 | 698 | 727 | 82405 | 9487 | 1665 | 0.601 | 0.871 | 54.72547 | 22.74227 | 20.37204 | 0.550055 | 0.170017 | 0.60006 | 0.840084 | S-phase
152 | 118 | 1181305 | 718110 | 40627 | 1175 | 712 | 12 | 12 | 0.898 | 14213 | 1178 | 712 | 129289 | 12000 | 1071 | 0.934 | 0.922 | 74.19433 | 20.14484 | 1.207001 | 0.09656005 | 0 | 0.5914303 | 3.765842 | #N/A
153 | 10 | 269300 | 714500 | 11071 | 267 | 713 | 4 | 3 | 1000 | 4472 | 267 | 714 | 153435 | 3000 | 1236 | 0.809 | 0.909 | #N/A | #N/A | #N/A | #N/A | #N/A | #N/A | #N/A | #N/A
154 | 42 | 457095 | 723952 | 22971 | 453 | 720 | 8 | 7 | 1000 | 8944 | 453 | 726 | 26565 | 7000 | 1300 | 0.769 | 0.894 | 74.87251 | 5.249475 | 0.879912 | 5.949405 | 5.169483 | 5.059494 | 2.819718 | Secondary
155 | 63 | 1223135 | 725929 | 28971 | 1219 | 721 | 8 | 10 | 0.943 | 10440 | 1222 | 731 | 73301 | 8000 | 1189 | 0.841 | 0.906 | 59.73403 | 20.94791 | 17.91821 | 0.939906 | 0.089991 | 0.369963 | 0 | S-phase
156 | 33 | 1484894 | 723288 | 22728 | 1480 | 721 | 9 | 5 | 0.803 | 9487 | 1480 | 724 | 18435 | 5000 | 1840 | 0.544 | 0.880 | #N/A | #N/A | #N/A | #N/A | #N/A | #N/A | #N/A | #N/A
157 | 11 | 745136 | 725955 | 11314 | 743 | 724 | 4 | 4 | 1000 | 4472 | 744 | 724 | 116565 | 4000 | 1139 | 0.878 | 0.815 | #N/A | #N/A | #N/A | #N/A | #N/A | #N/A | #N/A | #N/A
158 | 28 | 402107 | 735714 | 19556 | 399 | 732 | 6 | 7 | 0.920 | 8602 | 400 | 732 | 125538 | 4950 | 1765 | 0.567 | 0.875 | #N/A | #N/A | #N/A | #N/A | #N/A | #N/A | #N/A | #N/A
159 | 78 | 1437744 | 737833 | 38042 | 1430 | 734 | 15 | 7 | 0.677 | 15297 | 1430 | 737 | 168690 | 7000 | 2177 | 0.459 | 0.881 | #N/A | #N/A | #N/A | #N/A | #N/A | #N/A | #N/A | #N/A
160 | 12 | 1118833 | 741000 | 11314 | 1117 | 739 | 4 | 4 | 1000 | 5000 | 1117 | 739 | 126870 | 4000 | 1281 | 0.781 | 0.857 | #N/A | #N/A | #N/A | #N/A | #N/A | #N/A | #N/A | #N/A
161 | 131 | 989927 | 755691 | 50870 | 986 | 745 | 9 | 20 | 0.636 | 20100 | 990 | 745 | 95711 | 9000 | 2472 | 0.405 | 0.834 | 53.02 | 23.54 | 22.28 | 0 | 0 | 0.18 | 0.98 | S-phase
162 | 49 | 615663 | 751908 | 25556 | 612 | 748 | 8 | 8 | 0.943 | 10630 | 612 | 756 | 41186 | 7400 | 1427 | 0.701 | 0.899 | #N/A | #N/A | #N/A | #N/A | #N/A | #N/A | #N/A | #N/A
163 | 22 | 478455 | 760227 | 16728 | 476 | 757 | 5 | 6 | 0.988 | 6708 | 477 | 757 | 116565 | 5000 | 1276 | 0.784 | 0.863 | #N/A | #N/A | #N/A | #N/A | #N/A | #N/A | #N/A | #N/A
164 | 148 | 1476493 | 770716 | 49113 | 1469 | 762 | 13 | 18 | 0.771 | 18248 | 1476 | 762 | 99462 | 12810 | 1477 | 0.677 | 0.871 | 56.12541 | 22.49825 | 20.94561 | 0 | 0 | 0 | 0.4307322 | S-phase
165 | 11 | 1113318 | 770045 | 11899 | 1111 | 768 | 4 | 4 | 0.976 | 5000 | 1111 | 771 | 36870 | 3536 | 1450 | 0.689 | 0.846 | #N/A | #N/A | #N/A | #N/A | #N/A | #N/A | #N/A | #N/A
166 | 12 | 1369917 | 770750 | 11899 | 1368 | 769 | 4 | 4 | 1000 | 5000 | 1368 | 769 | 126870 | 4000 | 1281 | 0.780 | 0.857 | #N/A | #N/A | #N/A | #N/A | #N/A | #N/A | #N/A | #N/A
167 | 31 | 1523532 | 777468 | 29213 | 1518 | 773 | 10 | 8 | 0.456 | 12207 | 1518 | 781 | 34992 | 5378 | 2859 | 0.350 | 0.646 | #N/A | #N/A | #N/A | #N/A | #N/A | #N/A | #N/A | #N/A
168 | 11 | 393682 | 776318 | 11899 | 392 | 774 | 4 | 4 | 0.976 | 4472 | 393 | 774 | 116565 | 4000 | 1035 | 0.966 | 0.846 | #N/A | #N/A | #N/A | #N/A | #N/A | #N/A | #N/A | #N/A
169 | 93 | 1145758 | 783210 | 36870 | 1140 | 777 | 12 | 12 | 0.860 | 14213 | 1141 | 778 | 140711 | 9192 | 1603 | 0.624 | 0.877 | 66.68 | 17.27 | 14.39 | 0 | 0 | 0.19 | 1.47 | #N/A
170 | 22 | 1404500 | 780000 | 17314 | 1402 | 777 | 5 | 6 | 0.922 | 7810 | 1402 | 777 | 129806 | 4472 | 1837 | 0.544 | 0.880 | #N/A | #N/A | #N/A | #N/A | #N/A | #N/A | #N/A | #N/A
171 | 16 | 823375 | 780812 | 14728 | 821 | 778 | 5 | 5 | 0.927 | 5385 | 823 | 778 | 111801 | 4919 | 1076 | 0.929 | 0.821 | #N/A | #N/A | #N/A | #N/A | #N/A | #N/A | #N/A | #N/A
172 | 25 | 412380 | 782140 | 18142 | 409 | 779 | 6 | 6 | 0.954 | 7211 | 411 | 779 | 123690 | 5657 | 1328 | 0.753 | 0.862 | #N/A | #N/A | #N/A | #N/A | #N/A | #N/A | #N/A | #N/A
173 | 16 | 1338000 | 789688 | 13899 | 1336 | 787 | 4 | 5 | 1000 | 5831 | 1336 | 792 | 59036 | 4000 | 1371 | 0.729 | 0.889 | #N/A | #N/A | #N/A | #N/A | #N/A | #N/A | #N/A | #N/A
174 | 181 | 1506953 | 800566 | 57598 | 1499 | 790 | 16 | 19 | 0.686 | 19416 | 1503 | 809 | 78111 | 15538 | 1358 | 0.737 | 0.817 | #N/A | #N/A | #N/A | #N/A | #N/A | #N/A | #N/A | #N/A
175 | 154 | 1143409 | 802558 | 45698 | 1136 | 796 | 15 | 14 | 0.927 | 15811 | 1136 | 805 | 18435 | 14000 | 1119 | 0.894 | 0.914 | 68.47368 | 28.2978 | 0.3854957 | 0 | 0.2529816 | 0.5421034 | 2.047946 | Theta
176 | 31 | 1432919 | 799984 | 22142 | 1429 | 797 | 8 | 6 | 0.795 | 10000 | 1429 | 803 | 36870 | 4992 | 2282 | 0.438 | 0.849 | #N/A | #N/A | #N/A | #N/A | #N/A | #N/A | #N/A | #N/A
177 | 18 | 309000 | 800500 | 15556 | 306 | 798 | 6 | 5 | 0.935 | 6083 | 306 | 800 | 170538 | 4950 | 1085 | 0.922 | 0.818 | #N/A | #N/A | #N/A | #N/A | #N/A | #N/A | #N/A | #N/A
178 | 12 | 1527167 | 809000 | 11899 | 1525 | 807 | 4 | 4 | 1000 | 5000 | 1525 | 810 | 36870 | 4000 | 1281 | 0.781 | 0.857 | #N/A | #N/A | #N/A | #N/A | #N/A | #N/A | #N/A | #N/A
179 | 26 | 344923 | 815692 | 19556 | 342 | 812 | 6 | 7 | 0.854 | 8062 | 343 | 819 | 60255 | 4919 | 1715 | 0.583 | 0.825 | #N/A | #N/A | #N/A | #N/A | #N/A | #N/A | #N/A | #N/A
180 | 88 | 1434307 | 819989 | 39456 | 1428 | 814 | 12 | 13 | 0.710 | 15811 | 1429 | 827 | 55305 | 9246 | 1820 | 0.549 | 0.822 | 69.64304 | 17.77822 | 0.179982 | 5.479452 | 3.159684 | 1.069893 | 2.689731 | Secondary
181 | 109 | 1525197 | 832326 | 40042 | 1518 | 826 | 14 | 11 | 0.854 | 14318 | 1518 | 831 | 167905 | 11000 | 1274 | 0.785 | 0.897 | #N/A | #N/A | #N/A | #N/A | #N/A | #N/A | #N/A | #N/A
182 | 24 | 356875 | 834292 | 17899 | 355 | 831 | 4 | 7 | 0.941 | 7616 | 355 | 831 | 113199 | 4000 | 1723 | 0.580 | 0.923 | #N/A | #N/A | #N/A | #N/A | #N/A | #N/A | #N/A | #N/A
183 | 70 | 1071943 | 839986 | 32385 | 1068 | 834 | 8 | 12 | 0.839 | 12649 | 1070 | 834 | 108435 | 7398 | 1779 | 0.562 | 0.870 | 54.14624 | 23.07692 | 20.91627 | 0 | 0 | 0 | 1.860558 | S-phase
184 | 62 | 1231629 | 838629 | 28385 | 1227 | 834 | 9 | 9 | 0.967 | 10296 | 1227 | 841 | 29055 | 8944 | 1174 | 0.852 | 0.905 | 67.99 | 28.83 | 0 | 0.15 | 0.19 | 0.43 | 2.41 | Theta
185 | 52 | 393423 | 838019 | 26971 | 388 | 835 | 11 | 6 | 0.898 | 11402 | 388 | 836 | 164745 | 6000 | 1716 | 0.583 | 0.904 | #N/A | #N/A | #N/A | #N/A | #N/A | #N/A | #N/A | #N/A
186 | 292 | 360329 | 862428 | 68527 | 352 | 849 | 17 | 24 | 0.781 | 26000 | 353 | 873 | 67380 | 17000 | 1446 | 0.692 | 0.910 | 70.9871 | 14.9815 | 0.250025 | 6.170617 | 3.180318 | 2.160216 | 2.270227 | Secondary
187 | 19 | 340237 | 855605 | 16728 | 337 | 853 | 6 | 5 | 0.853 | 7810 | 337 | 858 | 39806 | 4243 | 2156 | 0.464 | 0.826 | #N/A | #N/A | #N/A | #N/A | #N/A | #N/A | #N/A | #N/A
188 | 20 | 1033400 | 867200 | 15899 | 1031 | 865 | 5 | 5 | 0.994 | 6403 | 1031 | 865 | 141340 | 5000 | 1165 | 0.858 | 0.889 | #N/A | #N/A | #N/A | #N/A | #N/A | #N/A | #N/A | #N/A
189 | 160 | 720056 | 877513 | 50770 | 711 | 870 | 17 | 14 | 0.780 | 17692 | 713 | 883 | 42709 | 13313 | 1383 | 0.723 | 0.879 | 76.24 | 12.69 | 0.62 | 4.39 | 2.02 | 1.21 | 2.83 | Secondary
190 | 107 | 891192 | 877659 | 44527 | 885 | 872 | 15 | 13 | 0.678 | 17493 | 885 | 883 | 30964 | 9735 | 1964 | 0.509 | 0.839 | 57.02 | 21.17 | 18.89 | 0.45 | 0 | 0.76 | 1.71 | S-phase
191 | 50 | 1345240 | 877400 | 26142 | 1342 | 873 | 7 | 9 | 0.919 | 9849 | 1343 | 882 | 66038 | 7000 | 1332 | 0.751 | 0.909 | 72.76 | 16.69 | 0.71 | 4.71 | 1.41 | 0.37 | 3.35 | Secondary
192 | 28 | 1204464 | 878321 | 19314 | 1201 | 876 | 7 | 5 | 0.943 | 8062 | 1201 | 880 | 29745 | 5000 | 1610 | 0.621 | 0.903 | #N/A | #N/A | #N/A | #N/A | #N/A | #N/A | #N/A | #N/A
193 | 262 | 363885 | 885279 | 66870 | 353 | 877 | 22 | 15 | 0.736 | 24166 | 353 | 882 | 155556 | 15000 | 1468 | 0.681 | 0.916 | 68.37 | 19.62 | 0.46 | 6.13 | 1.85 | 0.74 | 2.83 | Secondary
194 | 32 | 1461000 | 887625 | 22385 | 1457 | 884 | 8 | 7 | 0.803 | 8602 | 1459 | 884 | 125538 | 5814 | 1653 | 0.605 | 0.790 | #N/A | #N/A | #N/A | #N/A | #N/A | #N/A | #N/A | #N/A
195 | 36 | 1526611 | 891139 | 24385 | 1522 | 888 | 9 | 7 | 0.761 | 10296 | 1522 | 893 | 29055 | 5367 | 1997 | 0.501 | 0.828 | #N/A | #N/A | #N/A | #N/A | #N/A | #N/A | #N/A | #N/A
196 | 72 | 476778 | 894236 | 32385 | 472 | 889 | 10 | 10 | 0.863 | 12207 | 472 | 890 | 145008 | 9656 | 1215 | 0.823 | 0.883 | 80.87853 | 9.955974 | 0 | 3.772263 | 1.570943 | 0.6403842 | 3.181909 | Secondary
197 | 27 | 1529463 | 897648 | 20971 | 1526 | 895 | 8 | 6 | 0.772 | 8944 | 1526 | 900 | 26565 | 5154 | 1995 | 0.501 | 0.794 | #N/A | #N/A | #N/A | #N/A | #N/A | #N/A | #N/A | #N/A
198 | 105 | 1297452 | 904643 | 39799 | 1293 | 897 | 9 | 15 | 0.833 | 15297 | 1296 | 912 | 78690 | 9000 | 1718 | 0.582 | 0.901 | 69.2454 | 27.13171 | 0 | 0.1601281 | 0 | 0.1901521 | 3.272618 | Theta
199 | 30 | 1018000 | 901100 | 19314 | 1015 | 898 | 6 | 6 | 1000 | 7211 | 1016 | 898 | 123690 | 6000 | 1054 | 0.949 | 0.909 | #N/A | #N/A | #N/A | #N/A | #N/A | #N/A | #N/A | #N/A
200 | 337 | 326248 | 910568 | 70527 | 317 | 899 | 18 | 23 | 0.851 | 24698 | 320 | 921 | 58241 | 18000 | 1289 | 0.776 | 0.936 | 73.37 | 9.37 | 0.57 | 7.24 | 5.11 | 4 | 0.34 | Secondary
201 | 35 | 1503157 | 903329 | 25799 | 1498 | 900 | 10 | 7 | 0.661 | 10770 | 1498 | 905 | 21801 | 4919 | 2523 | 0.396 | 0.795 | #N/A | #N/A | #N/A | #N/A | #N/A | #N/A | #N/A | #N/A
202 | 36 | 1514639 | 907806 | 27799 | 1512 | 902 | 5 | 11 | 0.585 | 11180 | 1514 | 913 | 79695 | 5000 | 2446 | 0.409 | 0.791 | #N/A | #N/A | #N/A | #N/A | #N/A | #N/A | #N/A | #N/A
203 | 359 | 130383 | 916082 | 85497 | 120 | 903 | 21 | 28 | 0.617 | 29732 | 129 | 931 | 70346 | 21000 | 1393 | 0.718 | 0.824 | 75.34 | 15.1 | 1.05 | 5.16 | 1.87 | 0.94 | 0.54 | Secondary
204 | 11 | 655136 | 904955 | 11314 | 653 | 903 | 4 | 4 | 1000 | 4472 | 654 | 903 | 116565 | 4000 | 1139 | 0.878 | 0.815 | #N/A | #N/A | #N/A | #N/A | #N/A | #N/A | #N/A | #N/A
205 | 284 | 358229 | 921775 | 89255 | 348 | 913 | 27 | 25 | 0.448 | 33422 | 348 | 936 | 38928 | 17408 | 2259 | 0.443 | 0.655 | 72.29723 | 15.9916 | 0.50005 | 5.450545 | 1.720172 | 1.460146 | 2.580258 | Secondary
206 | 14 | 881857 | 916286 | 13314 | 880 | 914 | 4 | 5 | 0.993 | 5385 | 881 | 919 | 68199 | 4000 | 1264 | 0.791 | 0.848 | #N/A | #N/A | #N/A | #N/A | #N/A | #N/A | #N/A | #N/A
207 | 66 | 232242 | 922030 | 30385 | 228 | 917 | 8 | 11 | 0.898 | 11402 | 230 | 917 | 105255 | 8000 | 1384 | 0.722 | 0.898 | 62.94371 | 27.89721 | 5.539446 | 0.169983 | 0.379962 | 0 | 3.069693 | Theta
208 | 14 | 630786 | 932000 | 12485 | 629 | 930 | 4 | 4 | 1000 | 5000 | 629 | 930 | 126870 | 4000 | 1020 | 0.981 | 0.933 | #N/A | #N/A | #N/A | #N/A | #N/A | #N/A | #N/A | #N/A
209 | 59 | 736754 | 935059 | 27799 | 732 | 931 | 10 | 8 | 0.959 | 10770 | 732 | 933 | 158199 | 8000 | 1374 | 0.728 | 0.887 | #N/A | #N/A | #N/A | #N/A | #N/A | #N/A | #N/A | #N/A
210 | 51 | 879206 | 934461 | 26728 | 875 | 931 | 8 | 8 | 0.897 | 10000 | 876 | 931 | 126870 | 7906 | 1243 | 0.804 | 0.903 | #N/A | #N/A | #N/A | #N/A | #N/A | #N/A | #N/A | #N/A
211 | 16 | 1504812 | 941375 | 14728 | 1502 | 939 | 5 | 5 | 0.927 | 5385 | 1502 | 941 | 158199 | 4919 | 1076 | 0.929 | 0.821 | #N/A | #N/A | #N/A | #N/A | #N/A | #N/A | #N/A | #N/A
212 | 63 | 418484 | 945881 | 31556 | 414 | 940 | 8 | 11 | 0.795 | 12083 | 416 | 940 | 114444 | 8000 | 1582 | 0.632 | 0.857 | #N/A | #N/A | #N/A | #N/A | #N/A | #N/A | #N/A | #N/A
213 | 34 | 1415706 | 944853 | 26385 | 1411 | 940 | 8 | 9 | 0.614 | 10000 | 1411 | 947 | 36870 | 6274 | 1818 | 0.550 | 0.723 | #N/A | #N/A | #N/A | #N/A | #N/A | #N/A | #N/A | #N/A
214 | 65 | 979638 | 945731 | 30142 | 976 | 941 | 8 | 10 | 0.899 | 11662 | 976 | 951 | 59036 | 8000 | 1301 | 0.768 | 0.929 | #N/A | #N/A | #N/A | #N/A | #N/A | #N/A | #N/A | #N/A
215 | 37 | 755635 | 947176 | 22385 | 752 | 943 | 7 | 8 | 0.928 | 8544 | 754 | 951 | 69444 | 6708 | 1251 | 0.799 | 0.851 | #N/A | #N/A | #N/A | #N/A | #N/A | #N/A | #N/A | #N/A
216 | 22 | 689500 | 956000 | 16142 | 687 | 953 | 5 | 6 | 1000 | 6708 | 688 | 959 | 63435 | 4950 | 1361 | 0.735 | 0.880 | #N/A | #N/A | #N/A | #N/A | #N/A | #N/A | #N/A | #N/A
217 | 393 | 405169 | 969368 | 92326 | 395 | 954 | 21 | 32 | 0.579 | 35777 | 396 | 986 | 63435 | 19349 | 1897 | 0.527 | 0.814 | 68.10049 | 19.76716 | 0.5637255 | 6.151961 | 2.414216 | 0 | 3.002451 | Secondary
218 | 34 | 552206 | 957824 | 22142 | 549 | 954 | 6 | 8 | 0.871 | 8944 | 550 | 962 | 63435 | 5821 | 1582 | 0.632 | 0.850 | #N/A | #N/A | #N/A | #N/A | #N/A | #N/A | #N/A | #N/A
219 | 25 | 74900 | 960220 | 18142 | 72 | 957 | 6 | 6 | 0.954 | 6708 | 74 | 957 | 116565 | 5814 | 1138 | 0.879 | 0.847 | #N/A | #N/A | #N/A | #N/A | #N/A | #N/A | #N/A | #N/A
220 | 19 | 721184 | 958500 | 16485 | 718 | 957 | 7 | 3 | 0.879 | 7280 | 718 | 957 | 164055 | 3000 | 2199 | 0.455 | 0.950 | #N/A | #N/A | #N/A | #N/A | #N/A | #N/A | #N/A | #N/A
221 | 116 | 323802 | 966414 | 40870 | 318 | 960 | 13 | 13 | 0.873 | 13601 | 322 | 960 | 107103 | 12522 | 1024 | 0.976 | 0.892 | 70.75 | 14.81 | 0.31 | 7.5 | 2.86 | 1.57 | 2.2 | Secondary
222 | 15 | 244633 | 962967 | 13314 | 242 | 961 | 5 | 4 | 1000 | 6403 | 242 | 961 | 141340 | 4000 | 1759 | 0.569 | 0.882 | #N/A | #N/A | #N/A | #N/A | #N/A | #N/A | #N/A | #N/A
223 | 62 | 1402710 | 970258 | 34627 | 1399 | 964 | 8 | 13 | 0.650 | 13928 | 1400 | 977 | 68962 | 7005 | 2345 | 0.426 | 0.790 | #N/A | #N/A | #N/A | #N/A | #N/A | #N/A | #N/A | #N/A
224 | 718 | 1020483 | 991755 | 119154 | 1008 | 969 | 24 | 47 | 0.635 | 47265 | 1019 | 1016 | 83928 | 20616 | 2487 | 0.402 | 0.901 | 67.61676 | 16.92169 | 0 | 7.210721 | 3.440344 | 2.040204 | 2.770277 | Secondary
225 | 24 | 1484542 | 976958 | 21071 | 1483 | 972 | 3 | 9 | 0.679 | 9220 | 1484 | 972 | 102529 | 3000 | 2841 | 0.352 | 0.941 | #N/A | #N/A | #N/A | #N/A | #N/A | #N/A | #N/A | #N/A
226 | 186 | 1055538 | 982043 | 58184 | 1044 | 973 | 21 | 15 | 0.690 | 23324 | 1044 | 987 | 30964 | 12075 | 2148 | 0.466 | 0.879 | 78.64146 | 12.35494 | 0.8203281 | 3.971589 | 2.60104 | 0 | 1.610644 | Secondary
227 | 12 | 220750 | 983083 | 11899 | 219 | 981 | 4 | 4 | 1000 | 5000 | 219 | 985 | 36870 | 4000 | 1281 | 0.780 | 0.857 | #N/A | #N/A | #N/A | #N/A | #N/A | #N/A | #N/A | #N/A
228 | 27 | 1007833 | 986278 | 21899 | 1006 | 982 | 4 | 9 | 0.707 | 9487 | 1007 | 991 | 71565 | 4000 | 2686 | 0.372 | 0.857 | #N/A | #N/A | #N/A | #N/A | #N/A | #N/A | #N/A | #N/A
229 | 103 | 1335694 | 993306 | 36870 | 1330 | 987 | 12 | 12 | 0.952 | 12806 | 1332 | 988 | 128660 | 11314 | 1121 | 0.892 | 0.904 | #N/A | #N/A | #N/A | #N/A | #N/A | #N/A | #N/A | #N/A
230 | 39 | 738936 | 992756 | 24142 | 734 | 990 | 9 | 6 | 0.841 | 9487 | 734 | 993 | 18435 | 6000 | 1649 | 0.606 | 0.867 | #N/A | #N/A | #N/A | #N/A | #N/A | #N/A | #N/A | #N/A
231 | 29 | 925224 | 994121 | 19556 | 922 | 991 | 7 | 6 | 0.953 | 7616 | 922 | 996 | 23199 | 5814 | 1299 | 0.770 | 0.853 | #N/A | #N/A | #N/A | #N/A | #N/A | #N/A | #N/A | #N/A
232 | 13 | 1322654 | 995885 | 13314 | 1320 | 994 | 5 | 4 | 0.922 | 5831 | 1320 | 997 | 30964 | 3536 | 1714 | 0.583 | 0.839 | #N/A | #N/A | #N/A | #N/A | #N/A | #N/A | #N/A | #N/A
233 | 17 | 386088 | 997559 | 14485 | 384 | 995 | 4 | 5 | 1000 | 6403 | 384 | 1000 | 51340 | 4000 | 1497 | 0.668 | 0.919 | #N/A | #N/A | #N/A | #N/A | #N/A | #N/A | #N/A | #N/A
234 | 656 | 1048370 | 1014311 | 104083 | 1037 | 997 | 26 | 35 | 0.761 | 37443 | 1041 | 1032 | 55886 | 24666 | 1504 | 0.665 | 0.919 | 68.31 | 19.38 | 0.42 | 5.71 | 2.43 | 0.31 | 3.44 | Secondary
235 | 19 | 1359132 | 1013289 | 15314 | 1357 | 1011 | 5 | 5 | 1000 | 5831 | 1357 | 1011 | 120964 | 5000 | 1083 | 0.923 | 0.884 | #N/A | #N/A | #N/A | #N/A | #N/A | #N/A | #N/A | #N/A
236 | 23 | 979674 | 1017065 | 18385 | 976 | 1014 | 7 | 6 | 0.855 | 7616 | 976 | 1016 | 156801 | 4919 | 1698 | 0.589 | 0.793 | #N/A | #N/A | #N/A | #N/A | #N/A | #N/A | #N/A | #N/A
237 | 15 | 1394900 | 1017633 | 13899 | 1393 | 1015 | 4 | 5 | 0.976 | 5831 | 1393 | 1020 | 59036 | 4000 | 1530 | 0.654 | 0.857 | #N/A | #N/A | #N/A | #N/A | #N/A | #N/A | #N/A | #N/A
238 | 18 | 739000 | 1025500 | 15657 | 736 | 1024 | 6 | 3 | 0.923 | 6708 | 736 | 1024 | 153435 | 3000 | 2000 | 0.500 | 1000 | #N/A | #N/A | #N/A | #N/A | #N/A | #N/A | #N/A | #N/A
239 | 19 | 418342 | 1039816 | 16728 | 416 | 1037 | 5 | 5 | 0.853 | 6403 | 417 | 1037 | 128660 | 5000 | 1261 | 0.793 | 0.864 | #N/A | #N/A | #N/A | #N/A | #N/A | #N/A | #N/A | #N/A
240 | 10 | 911300 | 1046500 | 11071 | 909 | 1045 | 4 | 3 | 1000 | 4472 | 909 | 1046 | 153435 | 3000 | 1236 | 0.809 | 0.909 | #N/A | #N/A | #N/A | #N/A | #N/A | #N/A | #N/A | #N/A
241 | 567 | 1471655 | 1065385 | 125640 | 1453 | 1051 | 36 | 34 | 0.451 | 44688 | 1457 | 1085 | 49538 | 22848 | 2332 | 0.429 | 0.741 | #N/A | #N/A | #N/A | #N/A | #N/A | #N/A | #N/A | #N/A
242 | 19 | 491500 | 1056342 | 15314 | 489 | 1054 | 5 | 5 | 1000 | 6403 | 489 | 1058 | 38660 | 4919 | 1391 | 0.719 | 0.884 | #N/A | #N/A | #N/A | #N/A | #N/A | #N/A | #N/A | #N/A
243 | 10 | 310300 | 1063000 | 10485 | 309 | 1061 | 3 | 4 | 1000 | 4472 | 309 | 1061 | 116565 | 3000 | 1327 | 0.753 | 0.909 | #N/A | #N/A | #N/A | #N/A | #N/A | #N/A | #N/A | #N/A
244 | 37 | 474149 | 1064716 | 27556 | 469 | 1062 | 10 | 6 | 0.612 | 11180 | 469 | 1067 | 26565 | 5082 | 2635 | 0.380 | 0.787 | #N/A | #N/A | #N/A | #N/A | #N/A | #N/A | #N/A | #N/A
245 | 30 | 373400 | 1071433 | 19314 | 370 | 1069 | 7 | 5 | 1000 | 8062 | 370 | 1069 | 150255 | 5000 | 1500 | 0.667 | 0.923 | #N/A | #N/A | #N/A | #N/A | #N/A | #N/A | #N/A | #N/A
246 | 335 | 102055 | 1085816 | 81154 | 87 | 1076 | 30 | 19 | 0.639 | 31953 | 87 | 1081 | 159864 | 15918 | 2158 | 0.463 | 0.860 | 67.9832 | 18.80812 | 0.549945 | 5.439456 | 4.239576 | 1.289871 | 1.689831 | Secondary
247 | 911 | 1349502 | 1095361 | 134267 | 1329 | 1076 | 43 | 39 | 0.635 | 50000 | 1331 | 1113 | 36870 | 25341 | 2074 | 0.482 | 0.879 | 68.86 | 10.59 | 0.41 | 9.33 | 5.03 | 1.91 | 3.87 | Secondary
248 | 138 | 1387688 | 1088587 | 51113 | 1383 | 1079 | 10 | 19 | 0.664 | 19416 | 1385 | 1079 | 101889 | 10000 | 2116 | 0.473 | 0.852 | #N/A | #N/A | #N/A | #N/A | #N/A | #N/A | #N/A | #N/A
249 | 27 | 475204 | 1083648 | 18728 | 472 | 1081 | 6 | 6 | 0.967 | 7211 | 472 | 1082 | 146310 | 6000 | 1156 | 0.865 | 0.871 | #N/A | #N/A | #N/A | #N/A | #N/A | #N/A | #N/A | #N/A
250 | 13 | 423115 | 1095500 | 13314 | 421 | 1093 | 4 | 5 | 0.922 | 6403 | 421 | 1093 | 128660 | 3536 | 2125 | 0.471 | 0.839 | #N/A | #N/A | #N/A | #N/A | #N/A | #N/A | #N/A | #N/A
251 | 274 | 921602 | 1105701 | 78326 | 910 | 1095 | 24 | 19 | 0.561 | 25632 | 910 | 1102 | 159444 | 19000 | 1377 | 0.726 | 0.830 | 70.5 | 16.03 | 0.51 | 5.04 | 1.41 | 0.7 | 5.81 | Secondary
252 | 168 | 649774 | 1105548 | 50284 | 643 | 1096 | 13 | 18 | 0.835 | 18974 | 646 | 1114 | 71565 | 12775 | 1518 | 0.659 | 0.906 | 53.37202 | 22.59356 | 21.25275 | 0 | 0 | 0.2701621 | 2.511507 | S-phase
253 | 13 | 59885 | 1101885 | 11899 | 58 | 1100 | 4 | 4 | 1000 | 5000 | 58 | 1100 | 126870 | 4000 | 1159 | 0.863 | 0.897 | #N/A | #N/A | #N/A | #N/A | #N/A | #N/A | #N/A | #N/A
254 | 58 | 1089655 | 1105638 | 34627 | 1086 | 1100 | 10 | 11 | 0.608 | 11180 | 1088 | 1100 | 100305 | 9603 | 1123 | 0.890 | 0.734 | #N/A | #N/A | #N/A | #N/A | #N/A | #N/A | #N/A | #N/A
255 | 615 | 384658 | 1140524 | 142510 | 364 | 1121 | 43 | 40 | 0.381 | 50931 | 368 | 1160 | 43409 | 20842 | 3393 | 0.295 | 0.691 | 67.12 | 18.46 | 0 | 7.26 | 3.15 | 1.97 | 2.04 | Secondary
256 | 49 | 573745 | 1126622 | 30971 | 567 | 1124 | 12 | 6 | 0.642 | 12649 | 567 | 1125 | 161565 | 6000 | 2364 | 0.423 | 0.838 | #N/A | #N/A | #N/A | #N/A | #N/A | #N/A | #N/A | #N/A
257 | 412 | 1083248 | 1139779 | 102569 | 1067 | 1125 | 28 | 30 | 0.492 | 38288 | 1068 | 1154 | 49236 | 19525 | 2424 | 0.413 | 0.773 | 71.0055 | 18.76938 | 0 | 6.013007 | 1.44072 | 0.8004002 | 1.970985 | Secondary
258 | 13 | 583269 | 1131269 | 12485 | 581 | 1129 | 4 | 4 | 1000 | 5657 | 581 | 1133 | 45000 | 4000 | 1370 | 0.730 | 0.929 | #N/A | #N/A | #N/A | #N/A | #N/A | #N/A | #N/A | #N/A
259 | 287 | 1483563 | 1141991 | 74184 | 1470 | 1131 | 22 | 23 | 0.655 | 25239 | 1470 | 1139 | 146310 | 21027 | 1167 | 0.857 | 0.853 | #N/A | #N/A | #N/A | #N/A | #N/A | #N/A | #N/A | #N/A
260 | 52 | 566212 | 1140692 | 26971 | 561 | 1137 | 10 | 7 | 0.898 | 10440 | 561 | 1140 | 163301 | 7000 | 1448 | 0.691 | 0.881 | #N/A | #N/A | #N/A | #N/A | #N/A | #N/A | #N/A | #N/A
261 | 34 | 1386853 | 1142412 | 20728 | 1384 | 1139 | 6 | 7 | 0.994 | 8062 | 1385 | 1146 | 60255 | 6000 | 1263 | 0.792 | 0.907 | #N/A | #N/A | #N/A | #N/A | #N/A | #N/A | #N/A | #N/A
262 | 108 | 1458806 | 1149148 | 41456 | 1453 | 1143 | 13 | 13 | 0.790 | 16971 | 1454 | 1156 | 45000 | 10254 | 1780 | 0.562 | 0.857 | #N/A | #N/A | #N/A | #N/A | #N/A | #N/A | #N/A | #N/A
263 | 82 | 1359268 | 1154037 | 35213 | 1355 | 1148 | 9 | 13 | 0.831 | 13342 | 1356 | 1148 | 102995 | 8878 | 1543 | 0.648 | 0.882 | #N/A | #N/A | #N/A | #N/A | #N/A | #N/A | #N/A | #N/A
264 | 82 | 412512 | 1154951 | 41113 | 406 | 1149 | 12 | 12 | 0.610 | 13892 | 406 | 1158 | 30256 | 9192 | 1666 | 0.600 | 0.796 | #N/A | #N/A | #N/A | #N/A | #N/A | #N/A | #N/A | #N/A
265 | 344 | 749538 | 1165311 | 128125 | 733 | 1152 | 28 | 27 | 0.263 | 30887 | 733 | 1163 | 150945 | 26459 | 1217 | 0.822 | 0.630 | #N/A | #N/A | #N/A | #N/A | #N/A | #N/A | #N/A | #N/A
266 | 106 | 1385406 | 1166311 | 47698 | 1378 | 1157 | 13 | 17 | 0.585 | 18601 | 1379 | 1173 | 53746 | 9646 | 2463 | 0.406 | 0.744 | 74.38 | 16.8 | 0.34 | 4.81 | 0.8 | 0.34 | 2.53 | Secondary
267 | 39 | 1147372 | 1164654 | 22142 | 1144 | 1161 | 7 | 7 | 1000 | 9220 | 1144 | 1168 | 40601 | 6708 | 1309 | 0.764 | 0.907 | #N/A | #N/A | #N/A | #N/A | #N/A | #N/A | #N/A | #N/A
268 | 13 | 432885 | 1171115 | 11899 | 431 | 1169 | 4 | 4 | 1000 | 5000 | 431 | 1173 | 36870 | 4000 | 1159 | 0.863 | 0.897 | #N/A | #N/A | #N/A | #N/A | #N/A | #N/A | #N/A | #N/A
269 | 15 | 719567 | 1170900 | 13314 | 717 | 1169 | 5 | 4 | 1000 | 5385 | 717 | 1170 | 158199 | 4000 | 1295 | 0.772 | 0.857 | #N/A | #N/A | #N/A | #N/A | #N/A | #N/A | #N/A | #N/A
270 | 32 | 489594 | 1173781 | 20728 | 487 | 1170 | 5 | 8 | 0.936 | 8602 | 487 | 1177 | 54462 | 5000 | 1558 | 0.642 | 0.914 | #N/A | #N/A | #N/A | #N/A | #N/A | #N/A | #N/A | #N/A
271 | 24 | 59500 | 1180000 | 17314 | 57 | 1177 | 5 | 6 | 1000 | 6708 | 58 | 1177 | 116565 | 5000 | 1299 | 0.770 | 0.889 | #N/A | #N/A | #N/A | #N/A | #N/A | #N/A | #N/A | #N/A
272 | 68 | 412559 | 1186897 | 35456 | 407 | 1181 | 12 | 11 | 0.680 | 15000 | 407 | 1191 | 36870 | 7778 | 2298 | 0.435 | 0.805 | #N/A | #N/A | #N/A | #N/A | #N/A | #N/A | #N/A | #N/A
273 | 35 | 729900 | 1191786 | 22971 | 726 | 1189 | 8 | 6 | 0.834 | 8246 | 726 | 1190 | 165964 | 6000 | 1233 | 0.811 | 0.854 | #N/A | #N/A | #N/A | #N/A | #N/A | #N/A | #N/A | #N/A
274 | 141 | 365316 | 1210259 | 44527 | 358 | 1203 | 14 | 15 | 0.894 | 15811 | 363 | 1203 | 108435 | 12203 | 1293 | 0.773 | 0.904 | 73.9674 | 16.54165 | 0.610061 | 4.780478 | 1.80018 | 0.510051 | 1.790179 | Secondary
275 | 46 | 215413 | 1208457 | 25556 | 210 | 1205 | 10 | 6 | 0.885 | 10440 | 210 | 1208 | 163301 | 6000 | 1694 | 0.590 | 0.902 | #N/A | #N/A | #N/A | #N/A | #N/A | #N/A | #N/A | #N/A
276 | 16 | 438250 | 1209938 | 13899 | 436 | 1208 | 5 | 4 | 1000 | 5831 | 436 | 1208 | 149036 | 4000 | 1234 | 0.810 | 0.889 | #N/A | #N/A | #N/A | #N/A | #N/A | #N/A | #N/A | #N/A
277 | 22 | 494273 | 1213318 | 16728 | 492 | 1210 | 5 | 6 | 0.988 | 6708 | 493 | 1210 | 116565 | 5000 | 1276 | 0.784 | 0.863 | #N/A | #N/A | #N/A | #N/A | #N/A | #N/A | #N/A | #N/A
278 | 14 | 1171500 | 1212000 | 13314 | 1169 | 1210 | 5 | 4 | 0.993 | 5385 | 1169 | 1211 | 158199 | 4000 | 1127 | 0.887 | 0.824 | #N/A | #N/A | #N/A | #N/A | #N/A | #N/A | #N/A | #N/A
279 | 117 | 1227679 | 1215748 | 39456 | 1222 | 1210 | 12 | 13 | 0.944 | 14213 | 1223 | 1221 | 39289 | 12000 | 1185 | 0.844 | 0.925 | 67.81678 | 19.25193 | 0 | 7.050705 | 1.350135 | 0.60006 | 3.930393 | Secondary
280 | 169 | 215731 | 1223429 | 49213 | 210 | 1216 | 13 | 16 | 0.877 | 17493 | 211 | 1231 | 59036 | 13000 | 1329 | 0.752 | 0.939 | 69.68303 | 19.86801 | 0.339966 | 5.459454 | 2.539746 | 0.319968 | 1.789821 | Secondary
281 | 19 | 442974 | 1250132 | 16142 | 440 | 1248 | 6 | 5 | 0.916 | 6325 | 440 | 1251 | 18435 | 5000 | 1170 | 0.855 | 0.809 | #N/A | #N/A | #N/A | #N/A | #N/A | #N/A | #N/A | #N/A
282 | 11 | 1363136 | 1252045 | 11314 | 1361 | 1250 | 4 | 4 | 1000 | 4472 | 1362 | 1250 | 116565 | 4000 | 1139 | 0.878 | 0.815 | #N/A | #N/A | #N/A | #N/A | #N/A | #N/A | #N/A | #N/A
283 | 37 | 1183365 | 1255824 | 22385 | 1180 | 1252 | 7 | 8 | 0.928 | 8544 | 1182 | 1260 | 69444 | 6708 | 1251 | 0.799 | 0.851 | #N/A | #N/A | #N/A | #N/A | #N/A | #N/A | #N/A | #N/A
284 | 31 | 415242 | 1257855 | 21314 | 413 | 1254 | 5 | 8 | 0.858 | 8944 | 413 | 1262 | 63435 | 5000 | 1876 | 0.533 | 0.899 | #N/A | #N/A | #N/A | #N/A | #N/A | #N/A | #N/A | #N/A
285 | 38 | 452763 | 1270789 | 22142 | 450 | 1267 | 6 | 8 | 0.974 | 8944 | 450 | 1267 | 116565 | 6000 | 1404 | 0.712 | 0.916 | #N/A | #N/A | #N/A | #N/A | #N/A | #N/A | #N/A | #N/A
286 | 460 | 461411 | 1286222 | 91841 | 449 | 1271 | 23 | 28 | 0.685 | 29000 | 449 | 1278 | 133603 | 23000 | 1092 | 0.916 | 0.867 | 50.28 | 24.95 | 22.85 | 0 | 0 | 0.34 | 1.58 | S-phase
287 | 48 | 692771 | 1278229 | 24971 | 689 | 1274 | 8 | 8 | 0.967 | 9220 | 689 | 1281 | 40601 | 8000 | 1145 | 0.873 | 0.881 | #N/A | #N/A | #N/A | #N/A | #N/A | #N/A | #N/A | #N/A
288 | 44 | 612727 | 1278795 | 24728 | 608 | 1276 | 9 | 6 | 0.904 | 9849 | 608 | 1277 | 156038 | 6000 | 1578 | 0.634 | 0.907 | #N/A | #N/A | #N/A | #N/A | #N/A | #N/A | #N/A | #N/A
289 | 342 | 719535 | 1291608 | 78669 | 706 | 1281 | 27 | 20 | 0.694 | 27893 | 706 | 1296 | 14534 | 19070 | 1316 | 0.760 | 0.866 | 70.53705 | 16.87169 | 0.570057 | 5.390539 | 2.60026 | 0.840084 | 3.190319 | Secondary
290 | 192 | 381953 | 1298240 | 53113 | 374 | 1290 | 17 | 16 | 0.855 | 20809 | 374 | 1292 | 144782 | 13416 | 1627 | 0.615 | 0.923 | 69.36 | 18.76 | 0 | 6.47 | 2.69 | 0.3 | 2.42 | Secondary
291 | 31 | 414081 | 1302371 | 20142 | 411 | 1299 | 6 | 7 | 0.960 | 8062 | 412 | 1306 | 60255 | 6000 | 1335 | 0.749 | 0.873 | #N/A | #N/A | #N/A | #N/A | #N/A | #N/A | #N/A | #N/A
292 | 572 | 398906 | 1325503 | 195865 | 377 | 1310 | 42 | 34 | 0.187 | 47413 | 377 | 1338 | 27646 | 33470 | 1446 | 0.692 | 0.544 | #N/A | #N/A | #N/A | #N/A | #N/A | #N/A | #N/A | #N/A
293 | 58 | 685914 | 1320500 | 33456 | 681 | 1316 | 10 | 9 | 0.651 | 12042 | 682 | 1324 | 41634 | 8497 | 1377 | 0.726 | 0.800 | #N/A | #N/A | #N/A | #N/A | #N/A | #N/A | #N/A | #N/A
294 | 13 | 900885 | 1319115 | 11899 | 899 | 1317 | 4 | 4 | 1000 | 5000 | 899 | 1321 | 36870 | 4000 | 1159 | 0.863 | 0.897 | #N/A | #N/A | #N/A | #N/A | #N/A | #N/A | #N/A | #N/A
295 | 503 | 514359 | 1350790 | 111640 | 496 | 1335 | 32 | 29 | 0.507 | 33601 | 497 | 1355 | 36529 | 24761 | 1316 | 0.760 | 0.821 | 68.60686 | 17.09171 | 0.550055 | 7.910791 | 3.280328 | 1.480148 | 1.080108 | Secondary
296 | 50 | 1078000 | 1340240 | 25556 | 1074 | 1336 | 8 | 8 | 0.962 | 9434 | 1076 | 1336 | 122005 | 8000 | 1153 | 0.867 | 0.909 | #N/A | #N/A | #N/A | #N/A | #N/A | #N/A | #N/A | #N/A
297 | 112 | 751812 | 1344607 | 40042 | 746 | 1338 | 11 | 14 | 0.878 | 14318 | 750 | 1338 | 102095 | 11000 | 1309 | 0.764 | 0.903 | #N/A | #N/A | #N/A | #N/A | #N/A | #N/A | #N/A | #N/A
298 | 145 | 1175059 | 1350734 | 49698 | 1169 | 1341 | 12 | 19 | 0.738 | 19925 | 1174 | 1341 | 107526 | 11270 | 1899 | 0.527 | 0.861 | 67.25 | 19.62 | 0 | 6.75 | 3.11 | 0.66 | 2.61 | Secondary
299 | 59 | 853280 | 1349771 | 33799 | 847 | 1345 | 11 | 10 | 0.649 | 13601 | 847 | 1346 | 143973 | 8066 | 2086 | 0.479 | 0.756 | #N/A | #N/A | #N/A | #N/A | #N/A | #N/A | #N/A | #N/A
300 | 128 | 1217688 | 1355648 | 53113 | 1213 | 1346 | 11 | 19 | 0.570 | 19647 | 1215 | 1365 | 75256 | 11000 | 2144 | 0.466 | 0.800 | #N/A | #N/A | #N/A | #N/A | #N/A | #N/A | #N/A | #N/A
301 | 583 | 1280907 | 1364723 | 100225 | 1267 | 1346 | 26 | 35 | 0.729 | 35693 | 1277 | 1346 | 101310 | 24871 | 1507 | 0.664 | 0.886 | 69.4 | 19.16 | 0.24 | 7.14 | 0.91 | 0.14 | 3.01 | Secondary
302 | 25 | 944140 | 1356860 | 18728 | 941 | 1354 | 6 | 6 | 0.896 | 7810 | 941 | 1359 | 39806 | 5270 | 1639 | 0.610 | 0.847 | #N/A | #N/A | #N/A | #N/A | #N/A | #N/A | #N/A | #N/A
303 | 28 | 488214 | 1358821 | 19556 | 485 | 1355 | 6 | 7 | 0.920 | 8062 | 486 | 1362 | 60255 | 5547 | 1511 | 0.662 | 0.848 | #N/A | #N/A | #N/A | #N/A | #N/A | #N/A | #N/A | #N/A
304 | 53 | 150274 | 1370821 | 27213 | 146 | 1366 | 9 | 9 | 0.899 | 9899 | 147 | 1367 | 135000 | 8050 | 1187 | 0.842 | 0.855 | #N/A | #N/A | #N/A | #N/A | #N/A | #N/A | #N/A | #N/A
305 | 416 | 688558 | 1380562 | 87841 | 679 | 1366 | 19 | 31 | 0.678 | 33541 | 681 | 1396 | 63435 | 17325 | 2088 | 0.479 | 0.889 | 69.64 | 14.04 | 0.58 | 7.06 | 3.35 | 3.01 | 2.32 | Secondary
306 | 66 | 1151061 | 1371167 | 40284 | 1144 | 1366 | 13 | 12 | 0.511 | 15811 | 1144 | 1367 | 145305 | 7526 | 2555 | 0.391 | 0.680 | #N/A | #N/A | #N/A | #N/A | #N/A | #N/A | #N/A | #N/A
307 | 24 | 1174792 | 1376292 | 17314 | 1172 | 1373 | 5 | 6 | 1000 | 6708 | 1174 | 1373 | 116565 | 5000 | 1256 | 0.796 | 0.906 | #N/A | #N/A | #N/A | #N/A | #N/A | #N/A | #N/A | #N/A
308 | 26 | 901000 | 1378808 | 18142 | 898 | 1376 | 6 | 6 | 0.993 | 6708 | 899 | 1376 | 116565 | 6000 | 1065 | 0.939 | 0.867 | #N/A | #N/A | #N/A | #N/A | #N/A | #N/A | #N/A | #N/A
309 | 45 | 491611 | 1384344 | 37698 | 484 | 1380 | 15 | 8 | 0.398 | 15811 | 484 | 1386 | 18435 | 6130 | 3368 | 0.297 | 0.584 | #N/A | #N/A | #N/A | #N/A | #N/A | #N/A | #N/A | #N/A
310 | 45 | 1232789 | 1390922 | 25556 | 1228 | 1388 | 10 | 6 | 0.866 | 10440 | 1228 | 1393 | 16699 | 6000 | 1832 | 0.546 | 0.882 | #N/A | #N/A | #N/A | #N/A | #N/A | #N/A | #N/A | #N/A
311 | 13 | 724500 | 1391500 | 14142 | 722 | 1389 | 5 | 5 | 0.817 | 5099 | 724 | 1389 | 101310 | 4243 | 1000 | 1000 | 0.765 | #N/A | #N/A | #N/A | #N/A | #N/A | #N/A | #N/A | #N/A
312 | 12 | 115833 | 1394583 | 12485 | 114 | 1393 | 4 | 4 | 0.967 | 5000 | 114 | 1396 | 36870 | 4000 | 1218 | 0.821 | 0.889 | #N/A | #N/A | #N/A | #N/A | #N/A | #N/A | #N/A | #N/A
313 | 16 | 742062 | 1397750 | 13899 | 740 | 1395 | 4 | 5 | 1000 | 5831 | 741 | 1395 | 120964 | 4000 | 1234 | 0.810 | 0.889 | #N/A | #N/A | #N/A | #N/A | #N/A | #N/A | #N/A | #N/A
314 | 49 | 762439 | 1398949 | 25314 | 759 | 1395 | 7 | 8 | 0.961 | 9434 | 760 | 1395 | 122005 | 7000 | 1187 | 0.843 | 0.933 | 64.28571 | 30.64913 | 0.9220556 | 0.09835259 | 0.2212933 | 0.6147037 | 3.208753 | Theta
315 | 60 | 157883 | 1403500 | 28971 | 154 | 1398 | 8 | 10 | 0.898 | 11180 | 156 | 1398 | 116565 | 8000 | 1290 | 0.775 | 0.889 | #N/A | #N/A | #N/A | #N/A | #N/A | #N/A | #N/A | #N/A
316 | 15 | 748700 | 1411300 | 14142 | 746 | 1409 | 5 | 5 | 0.942 | 5385 | 746 | 1412 | 21801 | 4243 | 1191 | 0.840 | 0.811 | #N/A | #N/A | #N/A | #N/A | #N/A | #N/A | #N/A | #N/A
317 | 25 | 546020 | 1428100 | 18142 | 543 | 1425 | 6 | 6 | 0.954 | 7211 | 543 | 1430 | 33690 | 5367 | 1432 | 0.698 | 0.847 | #N/A | #N/A | #N/A | #N/A | #N/A | #N/A | #N/A | #N/A
318 | 17 | 710794 | 1439676 | 16142 | 708 | 1437 | 6 | 5 | 0.820 | 6708 | 708 | 1438 | 153435 | 4025 | 1840 | 0.544 | 0.791 | #N/A | #N/A | #N/A | #N/A | #N/A | #N/A | #N/A | #N/A
319 | 446 | 753834 | 1449155 | 112468 | 733 | 1438 | 38 | 24 | 0.443 | 39850 | 733 | 1455 | 17526 | 21400 | 1927 | 0.519 | 0.759 | 69.89301 | 19.34807 | 0.269973 | 6.139386 | 2.289771 | 0.369963 | 1.689831 | Secondary
320 | 22 | 827000 | 1446500 | 17314 | 825 | 1443 | 4 | 7 | 0.922 | 7280 | 826 | 1443 | 105945 | 4000 | 1769 | 0.565 | 0.880 | #N/A | #N/A | #N/A | #N/A | #N/A | #N/A | #N/A | #N/A
321 | 21 | 717310 | 1447452 | 15899 | 715 | 1445 | 5 | 5 | 1000 | 6403 | 715 | 1445 | 128660 | 5000 | 1182 | 0.846 | 0.913 | #N/A | #N/A | #N/A | #N/A | #N/A | #N/A | #N/A | #N/A
322 | 26 | 497538 | 1452577 | 18142 | 494 | 1450 | 7 | 5 | 0.993 | 7616 | 494 | 1454 | 23199 | 5000 | 1537 | 0.650 | 0.881 | #N/A | #N/A | #N/A | #N/A | #N/A | #N/A | #N/A | #N/A
323 | 541 | 118958 | 1471443 | 134267 | 101 | 1454 | 29 | 34 | 0.377 | 35735 | 117 | 1488 | 72072 | 27436 | 1427 | 0.701 | 0.746 | 69.8 | 17.27 | 0.64 | 6.03 | 3 | 1.93 | 1.33 | Secondary
324 | 12 | 301000 | 1459833 | 11899 | 299 | 1458 | 4 | 4 | 1000 | 5000 | 299 | 1458 | 126870 | 4000 | 1281 | 0.781 | 0.857 | #N/A | #N/A | #N/A | #N/A | #N/A | #N/A | #N/A | #N/A
325 | 14 | 147500 | 1467000 | 12728 | 145 | 1465 | 5 | 4 | 1000 | 5385 | 145 | 1466 | 158199 | 4000 | 1421 | 0.704 | 0.824 | #N/A | #N/A | #N/A | #N/A | #N/A | #N/A | #N/A | #N/A
326 | 24 | 360500 | 1481000 | 17314 | 357 | 1479 | 7 | 4 | 1000 | 7280 | 357 | 1480 | 164055 | 4000 | 1669 | 0.599 | 0.923 | #N/A | #N/A | #N/A | #N/A | #N/A | #N/A | #N/A | #N/A
327 | 574 | 729551 | 1494740 | 95497 | 716 | 1481 | 28 | 29 | 0.791 | 31385 | 716 | 1503 | 30651 | 28000 | 1145 | 0.873 | 0.915 | 68.78127 | 15.81949 | 0 | 6.453872 | 4.492696 | 2.541525 | 1.911147 | Secondary
328 | 50 | 451180 | 1486760 | 27556 | 448 | 1482 | 7 | 10 | 0.827 | 10770 | 448 | 1482 | 111801 | 6905 | 1649 | 0.606 | 0.877 | 72.39 | 15.51 | 0.57 | 6.1 | 3.09 | 0.29 | 2.05 | Secondary
329 | 21 | 975262 | 1487643 | 16728 | 972 | 1485 | 6 | 5 | 0.943 | 6708 | 972 | 1489 | 26565 | 4919 | 1384 | 0.722 | 0.840 | #N/A | #N/A | #N/A | #N/A | #N/A | #N/A | #N/A | #N/A
330 | 55 | 486045 | 1489900 | 27556 | 482 | 1486 | 9 | 8 | 0.910 | 10817 | 482 | 1486 | 146310 | 8000 | 1325 | 0.755 | 0.909 | #N/A | #N/A | #N/A | #N/A | #N/A | #N/A | #N/A | #N/A
331 | 64 | 356938 | 1500078 | 31456 | 352 | 1495 | 10 | 10 | 0.813 | 12207 | 354 | 1495 | 124992 | 8321 | 1595 | 0.627 | 0.853 | 74.58746 | 14.18142 | 0.480048 | 5.640564 | 1.590159 | 0.160016 | 3.360336 | Secondary
332 | 130 | 954677 | 1508715 | 70426 | 944 | 1501 | 19 | 20 | 0.329 | 24839 | 945 | 1502 | 130101 | 13871 | 2209 | 0.453 | 0.557 | #N/A | #N/A | #N/A | #N/A | #N/A | #N/A | #N/A | #N/A
333 | 22 | 969773 | 1505364 | 16728 | 967 | 1503 | 6 | 5 | 0.988 | 7071 | 967 | 1503 | 135000 | 4950 | 1388 | 0.720 | 0.880 | #N/A | #N/A | #N/A | #N/A | #N/A | #N/A | #N/A | #N/A
334 | 191 | 148568 | 1511123 | 55941 | 139 | 1504 | 20 | 14 | 0.767 | 21541 | 139 | 1517 | 21801 | 13667 | 1633 | 0.612 | 0.895 | 70.8 | 16.69 | 0.68 | 5.57 | 2.66 | 0.54 | 3.06 | Secondary
335 | 15 | 183100 | 1512100 | 13071 | 181 | 1510 | 4 | 4 | 1000 | 5657 | 181 | 1514 | 45000 | 4000 | 1137 | 0.880 | 0.968 | #N/A | #N/A | #N/A | #N/A | #N/A | #N/A | #N/A | #N/A
336 | 14 | 850429 | 1513643 | 13071 | 849 | 1511 | 3 | 5 | 1000 | 5831 | 849 | 1511 | 120964 | 3000 | 1662 | 0.602 | 0.966 | #N/A | #N/A | #N/A | #N/A | #N/A | #N/A | #N/A | #N/A
337 | 16 | 364312 | 1515000 | 13314 | 362 | 1513 | 5 | 4 | 1000 | 5831 | 362 | 1513 | 149036 | 4000 | 1371 | 0.729 | 0.889 | #N/A | #N/A | #N/A | #N/A | #N/A | #N/A | #N/A | #N/A
338 | 13 | 961885 | 1526346 | 13314 | 960 | 1524 | 4 | 5 | 0.922 | 5831 | 960 | 1524 | 120964 | 3536 | 1714 | 0.583 | 0.839 | #N/A | #N/A | #N/A | #N/A | #N/A | #N/A | #N/A | #N/A
339 | 79 | 741538 | 1540171 | 40627 | 736 | 1533 | 10 | 15 | 0.601 | 18028 | 736 | 1533 | 123690 | 6708 | 3012 | 0.332 | 0.836 | #N/A | #N/A | #N/A | #N/A | #N/A | #N/A | #N/A | #N/A
340 | 11 | 881955 | 1544864 | 11314 | 880 | 1543 | 4 | 4 | 1000 | 4472 | 880 | 1544 | 153435 | 4000 | 1139 | 0.878 | 0.815 | #N/A | #N/A | #N/A | #N/A | #N/A | #N/A | #N/A | #N/A
341 | 354 | 1008215 | 1556277 | 88912 | 997 | 1544 | 23 | 26 | 0.563 | 32650 | 998 | 1570 | 49970 | 19138 | 1959 | 0.510 | 0.815 | 71.08711 | 15.32153 | 0.270027 | 5.610561 | 3.180318 | 0.950095 | 3.580358 | Secondary
342 | 31 | 161694 | 1551339 | 20142 | 158 | 1548 | 7 | 6 | 0.960 | 8062 | 158 | 1550 | 150255 | 6000 | 1399 | 0.715 | 0.873 | #N/A | #N/A | #N/A | #N/A | #N/A | #N/A | #N/A | #N/A
343 | 18 | 971444 | 1552222 | 16142 | 969 | 1549 | 5 | 6 | 0.868 | 6708 | 970 | 1549 | 116565 | 4243 | 1715 | 0.583 | 0.818 | #N/A | #N/A | #N/A | #N/A | #N/A | #N/A | #N/A | #N/A
344 | 13 | 751885 | 1551885 | 11899 | 750 | 1550 | 4 | 4 | 1000 | 5000 | 750 | 1550 | 126870 | 4000 | 1159 | 0.863 | 0.897 | #N/A | #N/A | #N/A | #N/A | #N/A | #N/A | #N/A | #N/A
345 | 146 | 455993 | 1572781 | 49941 | 449 | 1563 | 13 | 18 | 0.736 | 18248 | 455 | 1581 | 80538 | 12659 | 1498 | 0.668 | 0.841 | 70.53 | 17.52 | 0.67 | 4.84 | 2.69 | 1.02 | 2.73 | Secondary
346 | 58 | 159190 | 1584983 | 28971 | 153 | 1582 | 12 | 6 | 0.868 | 12369 | 153 | 1586 | 14036 | 6000 | 1897 | 0.527 | 0.913 | 78.6536 | 13.38402 | 0 | 4.981494 | 0.9402821 | 0.6902071 | 1.350405 | Secondary
347 | 24 | 177375 | 1598250 | 17899 | 174 | 1596 | 7 | 4 | 0.941 | 7616 | 174 | 1597 | 156801 | 4000 | 1869 | 0.535 | 0.923 | #N/A | #N/A | #N/A | #N/A | #N/A | #N/A | #N/A | #N/A