## Sheet1
ROI | Area | X | Y | Perim. | BX | BY | Width | Height | Circ. | Feret | FeretX | FeretY | FeretAngle | MinFeret | AR | Round | Solidity | Al At% | Cu At% | Mg At% | Fe At% | Mn At% | Si At% | O At% | Type
1 | 15 | 481833 | 2300 | 21556 | 477 | 1 | 9 | 3 | 0.406 | 9220 | 477 | 1 | 167471 | 3000 | 3638 | 0.275 | 0.698 | #N/A | #N/A | #N/A | #N/A | #N/A | #N/A | #N/A | #N/A
2 | 69 | 460819 | 5862 | 60284 | 446 | 2 | 25 | 8 | 0.239 | 26249 | 446 | 10 | 17745 | 5853 | 6241 | 0.160 | 0.605 | #N/A | #N/A | #N/A | #N/A | #N/A | #N/A | #N/A | #N/A
3 | 177 | 1213189 | 24150 | 86225 | 1195 | 14 | 30 | 19 | 0.299 | 34482 | 1195 | 15 | 150461 | 11401 | 3525 | 0.284 | 0.656 | 65.09314 | 20.10489 | 0.6790161 | 5.544071 | 2.135466 | 0.6131644 | 5.830254 | Secondary
4 | 66 | 392909 | 21167 | 53113 | 383 | 17 | 20 | 7 | 0.294 | 20224 | 383 | 20 | 171469 | 6845 | 3844 | 0.260 | 0.626 | #N/A | #N/A | #N/A | #N/A | #N/A | #N/A | #N/A | #N/A
5 | 43 | 1238500 | 25709 | 31213 | 1235 | 21 | 8 | 10 | 0.555 | 12207 | 1235 | 31 | 55008 | 6574 | 2416 | 0.414 | 0.729 | #N/A | #N/A | #N/A | #N/A | #N/A | #N/A | #N/A | #N/A
6 | 34 | 768353 | 25676 | 21556 | 765 | 22 | 6 | 8 | 0.919 | 8246 | 767 | 22 | 104036 | 6000 | 1382 | 0.724 | 0.861 | #N/A | #N/A | #N/A | #N/A | #N/A | #N/A | #N/A | #N/A
7 | 45 | 918433 | 30900 | 34284 | 914 | 25 | 8 | 10 | 0.481 | 10770 | 917 | 25 | 111801 | 7589 | 1391 | 0.719 | 0.732 | #N/A | #N/A | #N/A | #N/A | #N/A | #N/A | #N/A | #N/A
8 | 31 | 352339 | 30468 | 27556 | 347 | 28 | 11 | 6 | 0.513 | 11402 | 347 | 31 | 15255 | 5571 | 2436 | 0.411 | 0.674 | #N/A | #N/A | #N/A | #N/A | #N/A | #N/A | #N/A | #N/A
9 | 10 | 696500 | 31000 | 10485 | 695 | 29 | 3 | 4 | 1000 | 5000 | 695 | 33 | 53130 | 3000 | 1551 | 0.645 | 0.909 | #N/A | #N/A | #N/A | #N/A | #N/A | #N/A | #N/A | #N/A
10 | 10 | 294300 | 31900 | 11899 | 292 | 30 | 5 | 3 | 0.887 | 5385 | 292 | 31 | 158199 | 3000 | 1785 | 0.560 | 0.833 | #N/A | #N/A | #N/A | #N/A | #N/A | #N/A | #N/A | #N/A
11 | 61 | 327057 | 36648 | 40042 | 318 | 33 | 17 | 7 | 0.478 | 17117 | 318 | 36 | 173290 | 6247 | 2967 | 0.337 | 0.744 | #N/A | #N/A | #N/A | #N/A | #N/A | #N/A | #N/A | #N/A
12 | 12 | 1570333 | 37667 | 12485 | 1568 | 36 | 5 | 3 | 0.967 | 5385 | 1568 | 37 | 158199 | 3000 | 1469 | 0.681 | 0.889 | #N/A | #N/A | #N/A | #N/A | #N/A | #N/A | #N/A | #N/A
13 | 14 | 302286 | 38357 | 18728 | 298 | 37 | 8 | 3 | 0.502 | 8246 | 298 | 37 | 165964 | 3000 | 3073 | 0.325 | 0.757 | #N/A | #N/A | #N/A | #N/A | #N/A | #N/A | #N/A | #N/A
14 | 22 | 641136 | 46591 | 18142 | 639 | 43 | 4 | 7 | 0.840 | 7280 | 640 | 43 | 105945 | 4000 | 1803 | 0.555 | 0.863 | #N/A | #N/A | #N/A | #N/A | #N/A | #N/A | #N/A | #N/A
15 | 33 | 403227 | 49773 | 25799 | 399 | 46 | 9 | 8 | 0.623 | 11402 | 399 | 47 | 142125 | 5488 | 2808 | 0.356 | 0.750 | #N/A | #N/A | #N/A | #N/A | #N/A | #N/A | #N/A | #N/A
16 | 23 | 333370 | 49196 | 21556 | 329 | 47 | 9 | 4 | 0.622 | 9220 | 329 | 49 | 167471 | 4000 | 2631 | 0.380 | 0.780 | #N/A | #N/A | #N/A | #N/A | #N/A | #N/A | #N/A | #N/A
17 | 21 | 716643 | 54929 | 23799 | 713 | 52 | 8 | 6 | 0.466 | 8246 | 713 | 54 | 165964 | 5692 | 1672 | 0.598 | 0.636 | #N/A | #N/A | #N/A | #N/A | #N/A | #N/A | #N/A | #N/A
18 | 32 | 1316000 | 58531 | 25799 | 1312 | 54 | 8 | 9 | 0.604 | 10630 | 1312 | 62 | 41186 | 5270 | 2696 | 0.371 | 0.703 | #N/A | #N/A | #N/A | #N/A | #N/A | #N/A | #N/A | #N/A
19 | 13 | 1498731 | 59654 | 16728 | 1496 | 57 | 6 | 5 | 0.584 | 7211 | 1496 | 57 | 146310 | 3130 | 2761 | 0.362 | 0.684 | #N/A | #N/A | #N/A | #N/A | #N/A | #N/A | #N/A | #N/A
20 | 48 | 203062 | 65438 | 49213 | 193 | 63 | 22 | 5 | 0.249 | 22561 | 193 | 68 | 12804 | 4165 | 7325 | 0.137 | 0.667 | #N/A | #N/A | #N/A | #N/A | #N/A | #N/A | #N/A | #N/A
21 | 44 | 1189000 | 68614 | 24142 | 1186 | 64 | 6 | 9 | 0.949 | 9849 | 1187 | 64 | 113962 | 6000 | 1534 | 0.652 | 0.917 | #N/A | #N/A | #N/A | #N/A | #N/A | #N/A | #N/A | #N/A
22 | 67 | 1128396 | 76634 | 30971 | 1124 | 71 | 9 | 10 | 0.878 | 12042 | 1124 | 81 | 48366 | 8731 | 1315 | 0.760 | 0.899 | 57.58728 | 22.59828 | 17.86319 | 0 | 0 | 0.3079418 | 1.643315 | S-phase
23 | 70 | 1305971 | 77400 | 35213 | 1300 | 72 | 12 | 10 | 0.709 | 15000 | 1300 | 81 | 36870 | 7814 | 2115 | 0.473 | 0.833 | 67.79719 | 21.39788 | 0 | 4.468073 | 1.711479 | 0.5794306 | 4.045949 | Secondary
24 | 13 | 606654 | 76115 | 13314 | 604 | 74 | 5 | 4 | 0.922 | 5831 | 604 | 75 | 149036 | 3536 | 1714 | 0.583 | 0.839 | #N/A | #N/A | #N/A | #N/A | #N/A | #N/A | #N/A | #N/A
25 | 115 | 583187 | 101752 | 73841 | 578 | 93 | 12 | 18 | 0.265 | 19235 | 580 | 111 | 62103 | 12000 | 1928 | 0.519 | 0.615 | 78.88037 | 10.27631 | 0.8089471 | 3.786081 | 2.381985 | 1.468973 | 2.397337 | Secondary
26 | 12 | 668167 | 106833 | 11899 | 666 | 105 | 4 | 4 | 1000 | 5657 | 666 | 105 | 135000 | 3536 | 1651 | 0.606 | 0.889 | #N/A | #N/A | #N/A | #N/A | #N/A | #N/A | #N/A | #N/A
27 | 11 | 1231045 | 111318 | 12485 | 1229 | 110 | 5 | 3 | 0.887 | 5385 | 1229 | 110 | 158199 | 3000 | 1781 | 0.562 | 0.846 | #N/A | #N/A | #N/A | #N/A | #N/A | #N/A | #N/A | #N/A
28 | 45 | 1492589 | 114389 | 25799 | 1489 | 110 | 7 | 9 | 0.850 | 10296 | 1490 | 110 | 119055 | 7000 | 1543 | 0.648 | 0.865 | #N/A | #N/A | #N/A | #N/A | #N/A | #N/A | #N/A | #N/A
29 | 16 | 517375 | 113500 | 14142 | 515 | 111 | 5 | 5 | 1000 | 5831 | 515 | 115 | 30964 | 4243 | 1452 | 0.689 | 0.821 | #N/A | #N/A | #N/A | #N/A | #N/A | #N/A | #N/A | #N/A
30 | 13 | 275654 | 113731 | 13314 | 273 | 112 | 5 | 4 | 0.922 | 5385 | 273 | 113 | 158199 | 4000 | 1312 | 0.762 | 0.812 | #N/A | #N/A | #N/A | #N/A | #N/A | #N/A | #N/A | #N/A
31 | 35 | 1072786 | 117443 | 30627 | 1068 | 114 | 9 | 7 | 0.469 | 10000 | 1069 | 120 | 36870 | 6905 | 1400 | 0.714 | 0.700 | #N/A | #N/A | #N/A | #N/A | #N/A | #N/A | #N/A | #N/A
32 | 12 | 1380667 | 115417 | 12485 | 1378 | 114 | 5 | 3 | 0.967 | 5385 | 1378 | 116 | 21801 | 3000 | 1579 | 0.633 | 0.889 | #N/A | #N/A | #N/A | #N/A | #N/A | #N/A | #N/A | #N/A
33 | 15 | 1569567 | 115767 | 13314 | 1567 | 114 | 5 | 4 | 1000 | 5831 | 1567 | 114 | 149036 | 4000 | 1435 | 0.697 | 0.882 | #N/A | #N/A | #N/A | #N/A | #N/A | #N/A | #N/A | #N/A
34 | 74 | 505716 | 126122 | 36971 | 503 | 118 | 6 | 16 | 0.680 | 16279 | 504 | 118 | 100620 | 6000 | 2674 | 0.374 | 0.908 | #N/A | #N/A | #N/A | #N/A | #N/A | #N/A | #N/A | #N/A
35 | 108 | 1236648 | 125694 | 53841 | 1229 | 119 | 17 | 13 | 0.468 | 19235 | 1229 | 120 | 152103 | 9430 | 2201 | 0.454 | 0.771 | 69.55476 | 21.295 | 0.4815247 | 4.63003 | 2.369962 | 0 | 1.66872 | Secondary
36 | 11 | 1107318 | 121955 | 11899 | 1105 | 120 | 4 | 4 | 0.976 | 5000 | 1106 | 120 | 126870 | 3536 | 1450 | 0.689 | 0.846 | #N/A | #N/A | #N/A | #N/A | #N/A | #N/A | #N/A | #N/A
37 | 142 | 457324 | 130451 | 55841 | 451 | 123 | 13 | 17 | 0.572 | 17889 | 452 | 124 | 116565 | 13000 | 1096 | 0.912 | 0.811 | 63.19311 | 19.28882 | 15.83398 | 0.2705913 | 0.08557685 | 0.131526 | 1.196389 | S-phase
38 | 22 | 1505045 | 127364 | 21799 | 1502 | 123 | 6 | 8 | 0.582 | 8544 | 1504 | 123 | 110556 | 5367 | 1620 | 0.617 | 0.677 | #N/A | #N/A | #N/A | #N/A | #N/A | #N/A | #N/A | #N/A
39 | 10 | 1721800 | 124900 | 11899 | 1720 | 123 | 4 | 4 | 0.887 | 5657 | 1720 | 127 | 45000 | 3130 | 1976 | 0.506 | 0.800 | #N/A | #N/A | #N/A | #N/A | #N/A | #N/A | #N/A | #N/A
40 | 15 | 1051167 | 130100 | 18142 | 1049 | 127 | 4 | 6 | 0.573 | 7211 | 1049 | 127 | 123690 | 3881 | 2095 | 0.477 | 0.750 | #N/A | #N/A | #N/A | #N/A | #N/A | #N/A | #N/A | #N/A
41 | 14 | 541143 | 135643 | 14485 | 538 | 134 | 6 | 3 | 0.838 | 6708 | 538 | 137 | 26565 | 3000 | 2363 | 0.423 | 0.875 | #N/A | #N/A | #N/A | #N/A | #N/A | #N/A | #N/A | #N/A
42 | 12 | 1657083 | 139250 | 11899 | 1655 | 137 | 4 | 4 | 1000 | 5000 | 1656 | 137 | 126870 | 4000 | 1281 | 0.780 | 0.857 | #N/A | #N/A | #N/A | #N/A | #N/A | #N/A | #N/A | #N/A
43 | 51 | 525873 | 142127 | 28971 | 521 | 138 | 9 | 8 | 0.764 | 11402 | 521 | 145 | 37875 | 7778 | 1707 | 0.586 | 0.850 | 78.57946 | 12.81666 | 1.320721 | 2.780365 | 1.623803 | 0.1727705 | 2.706217 | Secondary
44 | 18 | 1022167 | 148222 | 15314 | 1020 | 145 | 4 | 6 | 0.965 | 6708 | 1021 | 151 | 63435 | 4000 | 1442 | 0.694 | 0.878 | #N/A | #N/A | #N/A | #N/A | #N/A | #N/A | #N/A | #N/A
45 | 60 | 352533 | 156883 | 27799 | 348 | 153 | 10 | 8 | 0.976 | 10770 | 348 | 154 | 158199 | 8000 | 1245 | 0.803 | 0.902 | 67.62203 | 26.6172 | 1.088529 | 0.09734288 | 0 | 0.2709879 | 4.303905 | Theta
46 | 14 | 1623429 | 156071 | 18142 | 1621 | 153 | 6 | 6 | 0.535 | 7810 | 1622 | 153 | 129806 | 3536 | 2631 | 0.380 | 0.667 | #N/A | #N/A | #N/A | #N/A | #N/A | #N/A | #N/A | #N/A
47 | 15 | 1656567 | 155633 | 18971 | 1654 | 153 | 7 | 6 | 0.524 | 9220 | 1654 | 153 | 139399 | 3536 | 2908 | 0.344 | 0.682 | #N/A | #N/A | #N/A | #N/A | #N/A | #N/A | #N/A | #N/A
48 | 18 | 465722 | 156944 | 16728 | 463 | 154 | 5 | 5 | 0.808 | 6403 | 463 | 158 | 38660 | 5000 | 1139 | 0.878 | 0.837 | #N/A | #N/A | #N/A | #N/A | #N/A | #N/A | #N/A | #N/A
49 | 49 | 706602 | 156765 | 29799 | 701 | 154 | 12 | 6 | 0.693 | 12369 | 701 | 155 | 165964 | 5657 | 2412 | 0.415 | 0.817 | #N/A | #N/A | #N/A | #N/A | #N/A | #N/A | #N/A | #N/A
50 | 39 | 569705 | 159244 | 29213 | 565 | 156 | 9 | 8 | 0.574 | 10630 | 565 | 156 | 131186 | 6364 | 1789 | 0.559 | 0.765 | #N/A | #N/A | #N/A | #N/A | #N/A | #N/A | #N/A | #N/A
51 | 104 | 1481971 | 163875 | 38284 | 1476 | 158 | 12 | 12 | 0.892 | 13416 | 1476 | 166 | 26565 | 12000 | 1074 | 0.931 | 0.881 | 46.70749 | 30.30845 | 21.37351 | 0.08245037 | 0 | 0.1937586 | 1.334339 | S-phase
52 | 31 | 467565 | 163790 | 33456 | 462 | 161 | 11 | 7 | 0.348 | 11402 | 462 | 165 | 15255 | 7000 | 2001 | 0.500 | 0.525 | #N/A | #N/A | #N/A | #N/A | #N/A | #N/A | #N/A | #N/A
53 | 46 | 1086348 | 166978 | 45355 | 1081 | 161 | 13 | 12 | 0.281 | 16401 | 1081 | 163 | 142431 | 7440 | 2948 | 0.339 | 0.544 | #N/A | #N/A | #N/A | #N/A | #N/A | #N/A | #N/A | #N/A
54 | 72 | 1635542 | 168667 | 35799 | 1632 | 162 | 7 | 13 | 0.706 | 13928 | 1633 | 162 | 111038 | 7000 | 2039 | 0.490 | 0.894 | 63.66389 | 19.19016 | 15.79039 | 0 | 0.2442584 | 0 | 1.111308 | S-phase
55 | 241 | 1293309 | 180035 | 117439 | 1283 | 168 | 22 | 23 | 0.220 | 25554 | 1283 | 170 | 149421 | 21357 | 1142 | 0.875 | 0.638 | 65.03038 | 19.68576 | 0.6206411 | 5.447163 | 2.588864 | 1.508991 | 5.118209 | Secondary
56 | 11 | 1111864 | 173591 | 12485 | 1110 | 171 | 3 | 5 | 0.887 | 5385 | 1111 | 171 | 111801 | 3000 | 2025 | 0.494 | 0.846 | #N/A | #N/A | #N/A | #N/A | #N/A | #N/A | #N/A | #N/A
57 | 54 | 569667 | 174481 | 32385 | 562 | 172 | 14 | 6 | 0.647 | 14142 | 562 | 173 | 171870 | 6000 | 2554 | 0.392 | 0.837 | #N/A | #N/A | #N/A | #N/A | #N/A | #N/A | #N/A | #N/A
58 | 84 | 452083 | 182274 | 36627 | 447 | 176 | 10 | 13 | 0.787 | 15264 | 449 | 176 | 121608 | 8854 | 1757 | 0.569 | 0.862 | #N/A | #N/A | #N/A | #N/A | #N/A | #N/A | #N/A | #N/A
59 | 25 | 1643940 | 180620 | 19314 | 1641 | 178 | 7 | 5 | 0.842 | 8062 | 1641 | 178 | 150255 | 5000 | 1669 | 0.599 | 0.847 | #N/A | #N/A | #N/A | #N/A | #N/A | #N/A | #N/A | #N/A
60 | 14 | 1093000 | 181214 | 19314 | 1089 | 180 | 8 | 3 | 0.472 | 8246 | 1089 | 180 | 165964 | 3000 | 3282 | 0.305 | 0.700 | #N/A | #N/A | #N/A | #N/A | #N/A | #N/A | #N/A | #N/A
61 | 32 | 718000 | 185594 | 20142 | 715 | 182 | 6 | 7 | 0.991 | 8062 | 716 | 182 | 119745 | 6000 | 1315 | 0.761 | 0.889 | #N/A | #N/A | #N/A | #N/A | #N/A | #N/A | #N/A | #N/A
62 | 20 | 1087200 | 184850 | 18728 | 1083 | 183 | 8 | 4 | 0.717 | 8246 | 1083 | 186 | 14036 | 4000 | 2026 | 0.494 | 0.784 | #N/A | #N/A | #N/A | #N/A | #N/A | #N/A | #N/A | #N/A
63 | 32 | 850125 | 190469 | 22971 | 847 | 187 | 7 | 7 | 0.762 | 8602 | 847 | 194 | 54462 | 6641 | 1260 | 0.793 | 0.821 | #N/A | #N/A | #N/A | #N/A | #N/A | #N/A | #N/A | #N/A
64 | 23 | 927326 | 189109 | 19314 | 924 | 187 | 6 | 6 | 0.775 | 7211 | 924 | 187 | 123690 | 6000 | 1239 | 0.807 | 0.821 | #N/A | #N/A | #N/A | #N/A | #N/A | #N/A | #N/A | #N/A
65 | 37 | 1487824 | 196662 | 22385 | 1484 | 193 | 8 | 7 | 0.928 | 8944 | 1484 | 195 | 153435 | 6708 | 1282 | 0.780 | 0.841 | #N/A | #N/A | #N/A | #N/A | #N/A | #N/A | #N/A | #N/A
66 | 14 | 458357 | 196857 | 14728 | 456 | 194 | 5 | 5 | 0.811 | 6403 | 457 | 194 | 128660 | 3536 | 2019 | 0.495 | 0.778 | #N/A | #N/A | #N/A | #N/A | #N/A | #N/A | #N/A | #N/A
67 | 38 | 913474 | 202211 | 27799 | 908 | 199 | 11 | 6 | 0.618 | 11045 | 908 | 202 | 174806 | 6000 | 1723 | 0.580 | 0.784 | #N/A | #N/A | #N/A | #N/A | #N/A | #N/A | #N/A | #N/A
68 | 34 | 1205971 | 203647 | 23314 | 1202 | 200 | 7 | 7 | 0.786 | 9220 | 1202 | 207 | 40601 | 6008 | 1497 | 0.668 | 0.829 | #N/A | #N/A | #N/A | #N/A | #N/A | #N/A | #N/A | #N/A
69 | 12 | 1700583 | 203500 | 19556 | 1697 | 201 | 7 | 5 | 0.394 | 8062 | 1697 | 202 | 150255 | 3900 | 2872 | 0.348 | 0.558 | #N/A | #N/A | #N/A | #N/A | #N/A | #N/A | #N/A | #N/A
70 | 25 | 349220 | 206300 | 20142 | 345 | 204 | 8 | 5 | 0.774 | 8944 | 345 | 204 | 153435 | 4707 | 2207 | 0.453 | 0.806 | #N/A | #N/A | #N/A | #N/A | #N/A | #N/A | #N/A | #N/A
71 | 28 | 1246893 | 206821 | 21314 | 1243 | 204 | 7 | 5 | 0.775 | 8062 | 1243 | 209 | 29745 | 5000 | 1393 | 0.718 | 0.889 | #N/A | #N/A | #N/A | #N/A | #N/A | #N/A | #N/A | #N/A
72 | 14 | 1195571 | 211429 | 14142 | 1193 | 209 | 5 | 5 | 0.880 | 5831 | 1194 | 209 | 120964 | 3883 | 1717 | 0.582 | 0.757 | #N/A | #N/A | #N/A | #N/A | #N/A | #N/A | #N/A | #N/A
73 | 43 | 1204895 | 212151 | 34627 | 1200 | 209 | 13 | 7 | 0.451 | 13601 | 1200 | 210 | 162897 | 7000 | 2034 | 0.492 | 0.662 | #N/A | #N/A | #N/A | #N/A | #N/A | #N/A | #N/A | #N/A
74 | 262 | 906733 | 221607 | 90225 | 896 | 210 | 22 | 22 | 0.404 | 26401 | 897 | 227 | 37304 | 20221 | 1302 | 0.768 | 0.749 | 68.01811 | 17.98899 | 0 | 5.754472 | 3.605343 | 1.59991 | 3.033178 | Secondary
75 | 54 | 1642741 | 214556 | 31456 | 1637 | 211 | 12 | 8 | 0.686 | 12369 | 1637 | 214 | 165964 | 7967 | 1591 | 0.628 | 0.745 | #N/A | #N/A | #N/A | #N/A | #N/A | #N/A | #N/A | #N/A
76 | 105 | 1663967 | 217462 | 62426 | 1654 | 211 | 21 | 11 | 0.339 | 21095 | 1654 | 215 | 174560 | 9424 | 2547 | 0.393 | 0.665 | 52.32472 | 25.07838 | 21.1505 | 0 | 0 | 0.4042181 | 1.042178 | S-phase
77 | 378 | 1238862 | 226063 | 150409 | 1225 | 213 | 25 | 27 | 0.210 | 32450 | 1230 | 240 | 56310 | 22978 | 1496 | 0.668 | 0.689 | #N/A | #N/A | #N/A | #N/A | #N/A | #N/A | #N/A | #N/A
78 | 72 | 263097 | 222222 | 32627 | 259 | 216 | 8 | 13 | 0.850 | 13928 | 261 | 216 | 111038 | 8000 | 1719 | 0.582 | 0.889 | #N/A | #N/A | #N/A | #N/A | #N/A | #N/A | #N/A | #N/A
79 | 13 | 916731 | 218115 | 15314 | 915 | 216 | 4 | 4 | 0.697 | 5657 | 915 | 216 | 135000 | 4000 | 1114 | 0.898 | 0.812 | #N/A | #N/A | #N/A | #N/A | #N/A | #N/A | #N/A | #N/A
80 | 129 | 1477337 | 229291 | 55355 | 1471 | 220 | 12 | 19 | 0.529 | 20248 | 1472 | 220 | 110225 | 10136 | 2532 | 0.395 | 0.744 | 51.21536 | 26.01154 | 21.56561 | 0.1736865 | 0.09154978 | 0.2686205 | 0.6736273 | S-phase
81 | 35 | 1696243 | 229957 | 22971 | 1692 | 226 | 8 | 7 | 0.834 | 9220 | 1694 | 226 | 130601 | 6364 | 1407 | 0.711 | 0.833 | #N/A | #N/A | #N/A | #N/A | #N/A | #N/A | #N/A | #N/A
82 | 222 | 1203081 | 235694 | 85397 | 1191 | 228 | 24 | 16 | 0.383 | 25632 | 1191 | 241 | 20556 | 16000 | 1709 | 0.585 | 0.731 | 69.05419 | 21.99601 | 0.1806096 | 4.113532 | 2.177359 | 0.2604971 | 2.217804 | Secondary
83 | 13 | 1108269 | 232115 | 15314 | 1105 | 230 | 6 | 4 | 0.697 | 6083 | 1105 | 232 | 170538 | 4000 | 1515 | 0.660 | 0.722 | #N/A | #N/A | #N/A | #N/A | #N/A | #N/A | #N/A | #N/A
84 | 12 | 855167 | 236750 | 14728 | 853 | 234 | 4 | 5 | 0.695 | 6403 | 853 | 234 | 128660 | 3795 | 1881 | 0.532 | 0.750 | #N/A | #N/A | #N/A | #N/A | #N/A | #N/A | #N/A | #N/A
85 | 24 | 1098500 | 236417 | 21556 | 1094 | 234 | 9 | 5 | 0.649 | 9487 | 1094 | 237 | 18435 | 4642 | 2252 | 0.444 | 0.800 | #N/A | #N/A | #N/A | #N/A | #N/A | #N/A | #N/A | #N/A
86 | 60 | 1008317 | 240333 | 28728 | 1005 | 235 | 7 | 10 | 0.914 | 10817 | 1005 | 236 | 123690 | 7000 | 1449 | 0.690 | 0.938 | #N/A | #N/A | #N/A | #N/A | #N/A | #N/A | #N/A | #N/A
87 | 19 | 1666763 | 240500 | 16485 | 1665 | 237 | 4 | 6 | 0.879 | 7211 | 1665 | 237 | 123690 | 4000 | 1558 | 0.642 | 0.905 | #N/A | #N/A | #N/A | #N/A | #N/A | #N/A | #N/A | #N/A
88 | 16 | 342312 | 240875 | 15899 | 339 | 239 | 6 | 4 | 0.795 | 6403 | 340 | 243 | 38660 | 3795 | 1814 | 0.551 | 0.800 | #N/A | #N/A | #N/A | #N/A | #N/A | #N/A | #N/A | #N/A
89 | 11 | 1710227 | 243318 | 11899 | 1708 | 241 | 4 | 4 | 0.976 | 5000 | 1709 | 241 | 126870 | 4000 | 1147 | 0.871 | 0.815 | #N/A | #N/A | #N/A | #N/A | #N/A | #N/A | #N/A | #N/A
90 | 15 | 1289833 | 244433 | 20142 | 1288 | 242 | 5 | 6 | 0.465 | 7810 | 1288 | 248 | 50194 | 4243 | 1907 | 0.525 | 0.698 | #N/A | #N/A | #N/A | #N/A | #N/A | #N/A | #N/A | #N/A
91 | 167 | 728979 | 253123 | 53113 | 723 | 243 | 12 | 19 | 0.744 | 19925 | 726 | 243 | 107526 | 12000 | 1719 | 0.582 | 0.898 | 78.27173 | 18.62518 | 1.231583 | 0 | 0.1897834 | 0 | 1.681727 | Unknown
92 | 12 | 1213250 | 245583 | 13899 | 1212 | 243 | 3 | 5 | 0.781 | 5831 | 1212 | 243 | 120964 | 3000 | 1905 | 0.525 | 0.828 | #N/A | #N/A | #N/A | #N/A | #N/A | #N/A | #N/A | #N/A
93 | 10 | 910900 | 245700 | 11899 | 909 | 244 | 4 | 4 | 0.887 | 5000 | 909 | 244 | 126870 | 3536 | 1587 | 0.630 | 0.800 | #N/A | #N/A | #N/A | #N/A | #N/A | #N/A | #N/A | #N/A
94 | 43 | 1776453 | 248035 | 25556 | 1773 | 244 | 7 | 9 | 0.827 | 9849 | 1775 | 253 | 66038 | 6864 | 1528 | 0.654 | 0.843 | #N/A | #N/A | #N/A | #N/A | #N/A | #N/A | #N/A | #N/A
95 | 12 | 1295583 | 248750 | 14485 | 1294 | 246 | 3 | 6 | 0.719 | 6708 | 1294 | 246 | 116565 | 3000 | 2601 | 0.384 | 0.828 | #N/A | #N/A | #N/A | #N/A | #N/A | #N/A | #N/A | #N/A
96 | 16 | 1424062 | 248562 | 13899 | 1422 | 246 | 4 | 5 | 1000 | 6403 | 1422 | 246 | 128660 | 4000 | 1532 | 0.653 | 0.889 | #N/A | #N/A | #N/A | #N/A | #N/A | #N/A | #N/A | #N/A
97 | 12 | 1742250 | 249000 | 13314 | 1740 | 247 | 5 | 4 | 0.851 | 6403 | 1740 | 247 | 141340 | 3536 | 2108 | 0.474 | 0.800 | #N/A | #N/A | #N/A | #N/A | #N/A | #N/A | #N/A | #N/A
98 | 35 | 1017443 | 252357 | 29799 | 1014 | 248 | 6 | 11 | 0.495 | 11705 | 1015 | 248 | 109983 | 5909 | 2466 | 0.406 | 0.707 | #N/A | #N/A | #N/A | #N/A | #N/A | #N/A | #N/A | #N/A
99 | 10 | 900500 | 253700 | 12728 | 898 | 252 | 5 | 4 | 0.776 | 5099 | 898 | 253 | 168690 | 4000 | 1333 | 0.750 | 0.690 | #N/A | #N/A | #N/A | #N/A | #N/A | #N/A | #N/A | #N/A
100 | 27 | 592204 | 262463 | 20728 | 588 | 259 | 7 | 6 | 0.790 | 7616 | 588 | 262 | 156801 | 6000 | 1283 | 0.779 | 0.818 | #N/A | #N/A | #N/A | #N/A | #N/A | #N/A | #N/A | #N/A
101 | 113 | 1256872 | 271518 | 62083 | 1248 | 265 | 17 | 12 | 0.368 | 17464 | 1248 | 275 | 13241 | 12000 | 1359 | 0.736 | 0.700 | 63.7042 | 30.52006 | 2.752639 | 0 | 0 | 0.2826238 | 2.740476 | Theta
102 | 17 | 1240853 | 270029 | 20385 | 1238 | 267 | 6 | 6 | 0.514 | 7211 | 1238 | 272 | 33690 | 4243 | 2117 | 0.472 | 0.680 | #N/A | #N/A | #N/A | #N/A | #N/A | #N/A | #N/A | #N/A
103 | 61 | 1598844 | 276746 | 31213 | 1594 | 272 | 9 | 10 | 0.787 | 12042 | 1594 | 273 | 131634 | 9000 | 1324 | 0.755 | 0.830 | 53.70387 | 25.22116 | 17.06511 | 0.2285185 | 0 | 0.3912896 | 3.390053 | S-phase
104 | 114 | 1769649 | 278158 | 45456 | 1764 | 272 | 11 | 13 | 0.693 | 14422 | 1765 | 284 | 56310 | 11000 | 1128 | 0.887 | 0.884 | 69.91639 | 17.15139 | 0.4575788 | 6.256897 | 3.225923 | 2.094892 | 0.8969251 | Secondary
105 | 31 | 976629 | 278532 | 19556 | 974 | 275 | 6 | 7 | 1000 | 7280 | 975 | 275 | 105945 | 6000 | 1121 | 0.892 | 0.873 | 82.22478 | 9.029212 | 1.675423 | 1.694053 | 1.148055 | 0.2289315 | 3.999549 | Secondary
106 | 110 | 1326345 | 284036 | 51698 | 1317 | 275 | 15 | 15 | 0.517 | 17804 | 1317 | 288 | 38157 | 11600 | 1637 | 0.611 | 0.726 | 71.16975 | 7.5441 | 0.4558965 | 6.512494 | 4.810952 | 5.616247 | 3.890565 | Secondary
107 | 40 | 630800 | 288175 | 24971 | 627 | 283 | 7 | 9 | 0.806 | 10296 | 628 | 292 | 60945 | 6364 | 1796 | 0.557 | 0.860 | 81.37515 | 10.9002 | 0.9852926 | 2.07906 | 0.9642662 | 0.1808684 | 3.515159 | Secondary
108 | 37 | 885014 | 288338 | 26142 | 883 | 283 | 5 | 10 | 0.680 | 10770 | 883 | 283 | 111801 | 5000 | 2468 | 0.405 | 0.871 | #N/A | #N/A | #N/A | #N/A | #N/A | #N/A | #N/A | #N/A
109 | 139 | 1127227 | 297996 | 49698 | 1120 | 290 | 15 | 14 | 0.707 | 16125 | 1122 | 304 | 60255 | 14000 | 1156 | 0.865 | 0.837 | 47.09124 | 27.67436 | 22.95357 | 0.06499383 | 0 | 0.3101709 | 1.90567 | S-phase
110 | 21 | 655024 | 294262 | 22971 | 651 | 292 | 8 | 4 | 0.500 | 8246 | 651 | 293 | 165964 | 4000 | 2039 | 0.491 | 0.750 | #N/A | #N/A | #N/A | #N/A | #N/A | #N/A | #N/A | #N/A
111 | 183 | 1579473 | 304309 | 53113 | 1572 | 295 | 14 | 18 | 0.815 | 18974 | 1578 | 295 | 108435 | 13336 | 1451 | 0.689 | 0.899 | 60.29303 | 36.43605 | 0.6271641 | 0 | 0.1168262 | 0.571309 | 1.955618 | Theta
112 | 49 | 223439 | 302031 | 26142 | 220 | 297 | 7 | 9 | 0.901 | 9487 | 222 | 297 | 108435 | 7000 | 1137 | 0.879 | 0.891 | #N/A | #N/A | #N/A | #N/A | #N/A | #N/A | #N/A | #N/A
113 | 46 | 1067261 | 303630 | 26627 | 1063 | 299 | 8 | 9 | 0.815 | 10000 | 1063 | 307 | 36870 | 7649 | 1378 | 0.726 | 0.814 | 76.46142 | 14.73754 | 5.848675 | 1.106689 | 0.4203946 | 0.2663896 | 1.158892 | Secondary
114 | 14 | 1222929 | 302214 | 13899 | 1221 | 300 | 4 | 5 | 0.911 | 5831 | 1221 | 300 | 120964 | 4000 | 1563 | 0.640 | 0.848 | #N/A | #N/A | #N/A | #N/A | #N/A | #N/A | #N/A | #N/A
115 | 64 | 1769250 | 310141 | 29799 | 1765 | 305 | 8 | 10 | 0.906 | 11180 | 1767 | 315 | 63435 | 8000 | 1338 | 0.748 | 0.914 | 48.51616 | 27.6486 | 23.08758 | 0 | 0.2397057 | 0.5079619 | 0 | S-phase
116 | 20 | 1216750 | 314800 | 20971 | 1213 | 312 | 8 | 6 | 0.572 | 10000 | 1213 | 312 | 143130 | 4400 | 2964 | 0.337 | 0.690 | #N/A | #N/A | #N/A | #N/A | #N/A | #N/A | #N/A | #N/A
117 | 120 | 417517 | 319050 | 43213 | 411 | 313 | 13 | 12 | 0.808 | 16279 | 411 | 325 | 42510 | 11884 | 1276 | 0.784 | 0.899 | 68.61631 | 12.38918 | 0.2274107 | 7.552704 | 4.162668 | 3.812994 | 3.238726 | Secondary
118 | 96 | 1565208 | 319896 | 48284 | 1559 | 313 | 11 | 15 | 0.517 | 18028 | 1560 | 328 | 56310 | 10002 | 1985 | 0.504 | 0.771 | #N/A | #N/A | #N/A | #N/A | #N/A | #N/A | #N/A | #N/A
119 | 36 | 742639 | 317139 | 23556 | 738 | 314 | 8 | 7 | 0.815 | 8602 | 738 | 316 | 144462 | 7000 | 1256 | 0.796 | 0.837 | #N/A | #N/A | #N/A | #N/A | #N/A | #N/A | #N/A | #N/A
120 | 10 | 1208300 | 317500 | 11071 | 1206 | 316 | 4 | 3 | 1000 | 4472 | 1206 | 317 | 153435 | 3000 | 1236 | 0.809 | 0.909 | #N/A | #N/A | #N/A | #N/A | #N/A | #N/A | #N/A | #N/A
121 | 38 | 1553421 | 328947 | 32042 | 1548 | 324 | 9 | 10 | 0.465 | 10296 | 1548 | 326 | 150945 | 7091 | 1354 | 0.739 | 0.661 | #N/A | #N/A | #N/A | #N/A | #N/A | #N/A | #N/A | #N/A
122 | 12 | 1743167 | 328833 | 14485 | 1742 | 326 | 3 | 6 | 0.719 | 6325 | 1742 | 326 | 108435 | 3000 | 2344 | 0.427 | 0.800 | #N/A | #N/A | #N/A | #N/A | #N/A | #N/A | #N/A | #N/A
123 | 59 | 1060517 | 331042 | 36870 | 1054 | 327 | 13 | 10 | 0.545 | 15811 | 1054 | 336 | 34695 | 7280 | 2517 | 0.397 | 0.747 | #N/A | #N/A | #N/A | #N/A | #N/A | #N/A | #N/A | #N/A
124 | 56 | 741464 | 332393 | 27799 | 737 | 328 | 10 | 8 | 0.911 | 11662 | 737 | 329 | 149036 | 7603 | 1656 | 0.604 | 0.889 | #N/A | #N/A | #N/A | #N/A | #N/A | #N/A | #N/A | #N/A
125 | 38 | 752395 | 332421 | 22971 | 748 | 329 | 8 | 7 | 0.905 | 9434 | 748 | 334 | 32005 | 6364 | 1570 | 0.637 | 0.874 | #N/A | #N/A | #N/A | #N/A | #N/A | #N/A | #N/A | #N/A
126 | 178 | 1682562 | 341787 | 56527 | 1677 | 330 | 12 | 22 | 0.700 | 22204 | 1681 | 352 | 82235 | 11963 | 2032 | 0.492 | 0.888 | 45.993 | 27.86085 | 23.58436 | 0 | 0 | 0.1808459 | 2.380939 | S-phase
127 | 19 | 1380816 | 334868 | 16728 | 1379 | 332 | 4 | 6 | 0.853 | 6708 | 1379 | 338 | 63435 | 4000 | 1560 | 0.641 | 0.884 | #N/A | #N/A | #N/A | #N/A | #N/A | #N/A | #N/A | #N/A
128 | 14 | 1104000 | 336000 | 12485 | 1102 | 334 | 4 | 4 | 1000 | 5657 | 1102 | 338 | 45000 | 4000 | 1319 | 0.758 | 0.933 | #N/A | #N/A | #N/A | #N/A | #N/A | #N/A | #N/A | #N/A
129 | 18 | 1592722 | 337278 | 15314 | 1590 | 335 | 6 | 4 | 0.965 | 6325 | 1590 | 336 | 161565 | 4000 | 1480 | 0.675 | 0.878 | #N/A | #N/A | #N/A | #N/A | #N/A | #N/A | #N/A | #N/A
130 | 21 | 1671643 | 339119 | 19314 | 1670 | 335 | 4 | 8 | 0.707 | 8246 | 1671 | 335 | 104036 | 4000 | 2223 | 0.450 | 0.808 | #N/A | #N/A | #N/A | #N/A | #N/A | #N/A | #N/A | #N/A
131 | 100 | 1358500 | 341760 | 53941 | 1351 | 336 | 17 | 11 | 0.432 | 17720 | 1351 | 346 | 16390 | 10686 | 2016 | 0.496 | 0.680 | 74.94922 | 6.248755 | 0.1459892 | 6.515277 | 4.679604 | 5.122433 | 2.338718 | Secondary
132 | 58 | 538983 | 343914 | 28142 | 535 | 340 | 8 | 8 | 0.920 | 10000 | 536 | 340 | 126870 | 8000 | 1014 | 0.986 | 0.943 | 64.65368 | 18.17717 | 14.89477 | 0 | 0.06012374 | 0.2116943 | 2.002566 | Unknown
133 | 14 | 1391143 | 341857 | 16728 | 1388 | 340 | 7 | 4 | 0.629 | 7071 | 1388 | 341 | 171870 | 4000 | 1687 | 0.593 | 0.683 | #N/A | #N/A | #N/A | #N/A | #N/A | #N/A | #N/A | #N/A
134 | 26 | 619654 | 345885 | 34284 | 615 | 341 | 10 | 8 | 0.278 | 11402 | 615 | 342 | 142125 | 6202 | 2598 | 0.385 | 0.468 | #N/A | #N/A | #N/A | #N/A | #N/A | #N/A | #N/A | #N/A
135 | 43 | 744360 | 344291 | 24385 | 740 | 341 | 9 | 7 | 0.909 | 9849 | 740 | 346 | 23962 | 6708 | 1574 | 0.636 | 0.887 | #N/A | #N/A | #N/A | #N/A | #N/A | #N/A | #N/A | #N/A
136 | 20 | 1735900 | 345000 | 18385 | 1733 | 342 | 6 | 6 | 0.744 | 6708 | 1735 | 348 | 63435 | 5270 | 1260 | 0.794 | 0.741 | #N/A | #N/A | #N/A | #N/A | #N/A | #N/A | #N/A | #N/A
137 | 13 | 924115 | 345192 | 13314 | 922 | 343 | 5 | 4 | 0.922 | 5831 | 922 | 347 | 30964 | 4000 | 1500 | 0.667 | 0.812 | #N/A | #N/A | #N/A | #N/A | #N/A | #N/A | #N/A | #N/A
138 | 13 | 629654 | 346423 | 13899 | 627 | 345 | 6 | 3 | 0.846 | 6325 | 627 | 348 | 18435 | 3000 | 2127 | 0.470 | 0.839 | #N/A | #N/A | #N/A | #N/A | #N/A | #N/A | #N/A | #N/A
139 | 45 | 1178633 | 355100 | 23556 | 1175 | 351 | 7 | 8 | 1000 | 8602 | 1176 | 352 | 125538 | 7000 | 1098 | 0.910 | 0.909 | 67.92884 | 29.58047 | 0.7740077 | 0 | 0 | 0 | 1.716683 | Theta
140 | 33 | 919409 | 356712 | 26385 | 916 | 352 | 7 | 10 | 0.596 | 10440 | 919 | 362 | 73301 | 5150 | 2566 | 0.390 | 0.717 | #N/A | #N/A | #N/A | #N/A | #N/A | #N/A | #N/A | #N/A
141 | 51 | 563480 | 362343 | 31799 | 559 | 359 | 9 | 7 | 0.634 | 10296 | 559 | 359 | 150945 | 7000 | 1360 | 0.735 | 0.872 | #N/A | #N/A | #N/A | #N/A | #N/A | #N/A | #N/A | #N/A
142 | 12 | 984000 | 361000 | 11314 | 982 | 359 | 4 | 4 | 1000 | 4472 | 983 | 359 | 116565 | 4000 | 1000 | 1000 | 0.857 | #N/A | #N/A | #N/A | #N/A | #N/A | #N/A | #N/A | #N/A
143 | 10 | 537300 | 362500 | 11071 | 535 | 361 | 4 | 3 | 1000 | 4472 | 535 | 362 | 153435 | 3000 | 1236 | 0.809 | 0.909 | #N/A | #N/A | #N/A | #N/A | #N/A | #N/A | #N/A | #N/A
144 | 25 | 1242460 | 365580 | 24385 | 1239 | 362 | 7 | 7 | 0.528 | 9220 | 1239 | 369 | 40601 | 6499 | 1533 | 0.652 | 0.649 | #N/A | #N/A | #N/A | #N/A | #N/A | #N/A | #N/A | #N/A
145 | 14 | 889000 | 371143 | 13899 | 887 | 369 | 4 | 4 | 0.911 | 5657 | 887 | 369 | 135000 | 4000 | 1104 | 0.906 | 0.903 | #N/A | #N/A | #N/A | #N/A | #N/A | #N/A | #N/A | #N/A
146 | 25 | 1253900 | 373340 | 20385 | 1250 | 370 | 8 | 6 | 0.756 | 8544 | 1250 | 372 | 159444 | 4919 | 1938 | 0.516 | 0.781 | #N/A | #N/A | #N/A | #N/A | #N/A | #N/A | #N/A | #N/A
147 | 69 | 825065 | 378413 | 30971 | 821 | 373 | 8 | 11 | 0.904 | 13038 | 822 | 373 | 122471 | 8000 | 1672 | 0.598 | 0.932 | 55.59167 | 24.31369 | 19.88068 | 0 | 0 | 0.2139563 | 0 | S-phase
148 | 38 | 1417500 | 382763 | 39355 | 1413 | 376 | 10 | 13 | 0.308 | 16401 | 1413 | 376 | 127569 | 5488 | 4528 | 0.221 | 0.571 | #N/A | #N/A | #N/A | #N/A | #N/A | #N/A | #N/A | #N/A
149 | 13 | 863038 | 378885 | 12485 | 861 | 377 | 4 | 4 | 1000 | 5657 | 861 | 377 | 135000 | 4000 | 1450 | 0.690 | 0.897 | #N/A | #N/A | #N/A | #N/A | #N/A | #N/A | #N/A | #N/A
150 | 35 | 1290157 | 384100 | 22728 | 1286 | 381 | 8 | 6 | 0.851 | 9220 | 1287 | 387 | 40601 | 5687 | 1638 | 0.610 | 0.864 | 77.92112 | 14.16477 | 1.165026 | 3.716212 | 1.073279 | 0.1897798 | 1.769813 | Secondary
151 | 20 | 1219300 | 385150 | 18142 | 1216 | 383 | 7 | 4 | 0.764 | 8062 | 1216 | 383 | 150255 | 4000 | 2068 | 0.484 | 0.833 | #N/A | #N/A | #N/A | #N/A | #N/A | #N/A | #N/A | #N/A
152 | 13 | 1133115 | 385962 | 12485 | 1131 | 384 | 4 | 4 | 1000 | 5657 | 1131 | 384 | 135000 | 4000 | 1450 | 0.690 | 0.897 | #N/A | #N/A | #N/A | #N/A | #N/A | #N/A | #N/A | #N/A
153 | 42 | 1267595 | 391476 | 27456 | 1263 | 387 | 9 | 8 | 0.700 | 9487 | 1263 | 393 | 18435 | 7340 | 1414 | 0.707 | 0.785 | 76.08397 | 15.62495 | 1.151914 | 2.739361 | 0.8736272 | 0.130541 | 3.39563 | Secondary
154 | 13 | 1748192 | 396423 | 16728 | 1746 | 394 | 4 | 5 | 0.584 | 5831 | 1747 | 394 | 120964 | 4000 | 1183 | 0.845 | 0.743 | #N/A | #N/A | #N/A | #N/A | #N/A | #N/A | #N/A | #N/A
155 | 13 | 208115 | 397269 | 12485 | 206 | 395 | 4 | 4 | 1000 | 5000 | 207 | 395 | 126870 | 4000 | 1093 | 0.915 | 0.897 | #N/A | #N/A | #N/A | #N/A | #N/A | #N/A | #N/A | #N/A
156 | 10 | 735200 | 399800 | 11314 | 733 | 398 | 4 | 4 | 0.982 | 4472 | 734 | 398 | 116565 | 3536 | 1241 | 0.806 | 0.800 | #N/A | #N/A | #N/A | #N/A | #N/A | #N/A | #N/A | #N/A
157 | 33 | 962682 | 403530 | 20142 | 960 | 400 | 6 | 7 | 1000 | 7616 | 961 | 400 | 113199 | 6000 | 1213 | 0.825 | 0.904 | #N/A | #N/A | #N/A | #N/A | #N/A | #N/A | #N/A | #N/A
158 | 383 | 1479944 | 412380 | 79983 | 1468 | 400 | 25 | 25 | 0.752 | 26926 | 1474 | 400 | 111801 | 21543 | 1230 | 0.813 | 0.865 | 63.54171 | 33.4713 | 0.9147543 | 0 | 0 | 0 | 2.072242 | Theta
159 | 10 | 1745600 | 402100 | 14485 | 1744 | 400 | 3 | 4 | 0.599 | 5000 | 1744 | 400 | 126870 | 3000 | 1410 | 0.709 | 0.833 | #N/A | #N/A | #N/A | #N/A | #N/A | #N/A | #N/A | #N/A
160 | 425 | 916731 | 419295 | 112811 | 907 | 403 | 18 | 32 | 0.420 | 34176 | 910 | 403 | 110556 | 18000 | 2111 | 0.474 | 0.832 | 66.95692 | 16.30412 | 0.6156196 | 7.074586 | 2.959099 | 1.742246 | 4.347415 | Secondary
161 | 12 | 1177667 | 408083 | 15314 | 1176 | 405 | 3 | 6 | 0.643 | 6325 | 1177 | 405 | 108435 | 3000 | 2053 | 0.487 | 0.774 | #N/A | #N/A | #N/A | #N/A | #N/A | #N/A | #N/A | #N/A
162 | 45 | 1132656 | 412833 | 28385 | 1127 | 409 | 11 | 7 | 0.702 | 12530 | 1127 | 410 | 151390 | 5367 | 2595 | 0.385 | 0.849 | 85.56953 | 9.50839 | 1.151954 | 0.09703323 | 0.06027923 | 0 | 3.612812 | Unknown
163 | 18 | 423111 | 418500 | 17556 | 420 | 416 | 6 | 6 | 0.734 | 6708 | 421 | 416 | 116565 | 5400 | 1412 | 0.708 | 0.720 | #N/A | #N/A | #N/A | #N/A | #N/A | #N/A | #N/A | #N/A
164 | 12 | 1256417 | 419167 | 12728 | 1254 | 417 | 5 | 4 | 0.931 | 6403 | 1254 | 417 | 141340 | 3328 | 2360 | 0.424 | 0.800 | #N/A | #N/A | #N/A | #N/A | #N/A | #N/A | #N/A | #N/A
165 | 11 | 503136 | 423500 | 12485 | 502 | 421 | 3 | 5 | 0.887 | 5385 | 502 | 421 | 111801 | 3000 | 1957 | 0.511 | 0.846 | #N/A | #N/A | #N/A | #N/A | #N/A | #N/A | #N/A | #N/A
166 | 19 | 1515184 | 423763 | 15556 | 1512 | 421 | 6 | 5 | 0.987 | 6325 | 1512 | 423 | 161565 | 4919 | 1312 | 0.762 | 0.826 | #N/A | #N/A | #N/A | #N/A | #N/A | #N/A | #N/A | #N/A
167 | 55 | 1149173 | 431336 | 38284 | 1142 | 426 | 14 | 9 | 0.472 | 14866 | 1142 | 426 | 160346 | 7894 | 1857 | 0.539 | 0.659 | #N/A | #N/A | #N/A | #N/A | #N/A | #N/A | #N/A | #N/A
168 | 87 | 1076753 | 432971 | 44042 | 1071 | 428 | 14 | 10 | 0.564 | 15652 | 1071 | 430 | 153435 | 9617 | 1508 | 0.663 | 0.809 | 68.42994 | 18.93174 | 0 | 5.735789 | 3.212158 | 1.470833 | 2.219541 | Secondary
169 | 35 | 735957 | 434986 | 22385 | 732 | 431 | 8 | 7 | 0.878 | 10000 | 732 | 438 | 36870 | 5657 | 1854 | 0.539 | 0.854 | #N/A | #N/A | #N/A | #N/A | #N/A | #N/A | #N/A | #N/A
170 | 10 | 1762700 | 435800 | 12485 | 1761 | 433 | 3 | 5 | 0.806 | 5831 | 1761 | 438 | 59036 | 3000 | 2198 | 0.455 | 0.833 | #N/A | #N/A | #N/A | #N/A | #N/A | #N/A | #N/A | #N/A
171 | 19 | 1362237 | 442974 | 18971 | 1359 | 440 | 6 | 6 | 0.663 | 7810 | 1359 | 440 | 129806 | 4828 | 2016 | 0.496 | 0.731 | #N/A | #N/A | #N/A | #N/A | #N/A | #N/A | #N/A | #N/A
172 | 29 | 1758155 | 453224 | 23314 | 1756 | 448 | 4 | 10 | 0.670 | 10440 | 1757 | 458 | 73301 | 4000 | 2744 | 0.364 | 0.853 | #N/A | #N/A | #N/A | #N/A | #N/A | #N/A | #N/A | #N/A
173 | 11 | 896773 | 451500 | 13899 | 894 | 450 | 6 | 3 | 0.715 | 6708 | 894 | 450 | 153435 | 2846 | 2944 | 0.340 | 0.786 | #N/A | #N/A | #N/A | #N/A | #N/A | #N/A | #N/A | #N/A
174 | 407 | 528822 | 459009 | 107640 | 513 | 451 | 36 | 18 | 0.441 | 36497 | 513 | 465 | 9462 | 17689 | 2517 | 0.397 | 0.794 | 49.25801 | 27.7452 | 20.55912 | 0 | 0 | 0.3237214 | 2.113941 | S-phase
175 | 74 | 1374703 | 457500 | 37213 | 1367 | 452 | 14 | 9 | 0.672 | 14560 | 1367 | 456 | 164055 | 9000 | 1722 | 0.581 | 0.800 | 80.76368 | 6.111151 | 0.9961835 | 4.357981 | 3.7547 | 3.190854 | 0.8254482 | Secondary
176 | 90 | 255444 | 465511 | 34971 | 251 | 459 | 9 | 12 | 0.925 | 13000 | 252 | 471 | 67380 | 9000 | 1265 | 0.790 | 0.933 | 49.87011 | 26.08114 | 21.36259 | 0 | 0.1691159 | 0.1272336 | 2.389814 | S-phase
177 | 25 | 1341660 | 460980 | 27213 | 1337 | 459 | 9 | 5 | 0.424 | 9487 | 1337 | 459 | 161565 | 5000 | 1641 | 0.609 | 0.725 | #N/A | #N/A | #N/A | #N/A | #N/A | #N/A | #N/A | #N/A
178 | 110 | 333245 | 470973 | 45799 | 329 | 461 | 9 | 18 | 0.659 | 18682 | 331 | 461 | 105524 | 8627 | 2531 | 0.395 | 0.863 | 49.33818 | 25.0316 | 20.64124 | 0 | 0 | 0.3622523 | 4.626729 | S-phase
179 | 17 | 1755794 | 464912 | 18142 | 1754 | 461 | 4 | 7 | 0.649 | 7280 | 1755 | 461 | 105945 | 4000 | 2091 | 0.478 | 0.756 | #N/A | #N/A | #N/A | #N/A | #N/A | #N/A | #N/A | #N/A
180 | 16 | 1752375 | 477125 | 16142 | 1750 | 475 | 5 | 5 | 0.772 | 5831 | 1750 | 475 | 120964 | 4919 | 1182 | 0.846 | 0.800 | #N/A | #N/A | #N/A | #N/A | #N/A | #N/A | #N/A | #N/A
181 | 16 | 499750 | 478125 | 13899 | 497 | 476 | 5 | 4 | 1000 | 5657 | 498 | 476 | 135000 | 4000 | 1150 | 0.869 | 0.889 | #N/A | #N/A | #N/A | #N/A | #N/A | #N/A | #N/A | #N/A
182 | 23 | 924935 | 479500 | 22142 | 920 | 477 | 8 | 5 | 0.590 | 8944 | 920 | 478 | 153435 | 5000 | 1966 | 0.509 | 0.719 | #N/A | #N/A | #N/A | #N/A | #N/A | #N/A | #N/A | #N/A
183 | 80 | 1263612 | 484938 | 37799 | 1260 | 477 | 7 | 15 | 0.704 | 15524 | 1262 | 492 | 75069 | 7000 | 2346 | 0.426 | 0.874 | 72.26093 | 25.84503 | 1.128716 | 0.5960194 | 0 | 0.169309 | 0 | Theta
184 | 11 | 1342227 | 482500 | 14728 | 1339 | 481 | 6 | 3 | 0.637 | 6325 | 1339 | 482 | 161565 | 3000 | 2066 | 0.484 | 0.733 | #N/A | #N/A | #N/A | #N/A | #N/A | #N/A | #N/A | #N/A
185 | 33 | 1368045 | 483530 | 25799 | 1364 | 481 | 9 | 7 | 0.623 | 9849 | 1364 | 485 | 23962 | 7000 | 1546 | 0.647 | 0.725 | #N/A | #N/A | #N/A | #N/A | #N/A | #N/A | #N/A | #N/A
186 | 26 | 1755346 | 487346 | 22142 | 1753 | 483 | 5 | 9 | 0.666 | 9487 | 1754 | 492 | 71565 | 4366 | 2455 | 0.407 | 0.788 | #N/A | #N/A | #N/A | #N/A | #N/A | #N/A | #N/A | #N/A
187 | 18 | 799778 | 486389 | 14728 | 797 | 484 | 5 | 5 | 1000 | 5831 | 798 | 484 | 120964 | 4950 | 1130 | 0.885 | 0.857 | #N/A | #N/A | #N/A | #N/A | #N/A | #N/A | #N/A | #N/A
188 | 38 | 809895 | 492079 | 22728 | 807 | 488 | 6 | 8 | 0.924 | 8602 | 808 | 488 | 125538 | 6000 | 1309 | 0.764 | 0.894 | #N/A | #N/A | #N/A | #N/A | #N/A | #N/A | #N/A | #N/A
189 | 12 | 1289917 | 489750 | 11899 | 1288 | 488 | 4 | 4 | 1000 | 5000 | 1288 | 488 | 126870 | 4000 | 1281 | 0.780 | 0.857 | #N/A | #N/A | #N/A | #N/A | #N/A | #N/A | #N/A | #N/A
190 | 15 | 506567 | 493633 | 13899 | 505 | 491 | 4 | 5 | 0.976 | 5831 | 505 | 491 | 120964 | 4000 | 1399 | 0.715 | 0.882 | #N/A | #N/A | #N/A | #N/A | #N/A | #N/A | #N/A | #N/A
191 | 22 | 1222318 | 497955 | 20142 | 1219 | 495 | 8 | 5 | 0.681 | 8944 | 1219 | 495 | 153435 | 4472 | 2404 | 0.416 | 0.772 | #N/A | #N/A | #N/A | #N/A | #N/A | #N/A | #N/A | #N/A
192 | 37 | 1747311 | 505446 | 25799 | 1744 | 501 | 7 | 9 | 0.699 | 9487 | 1747 | 510 | 71565 | 6871 | 1471 | 0.680 | 0.779 | #N/A | #N/A | #N/A | #N/A | #N/A | #N/A | #N/A | #N/A
193 | 36 | 1647083 | 508194 | 28627 | 1644 | 502 | 6 | 11 | 0.552 | 12083 | 1644 | 502 | 114444 | 5814 | 2174 | 0.460 | 0.735 | #N/A | #N/A | #N/A | #N/A | #N/A | #N/A | #N/A | #N/A
194 | 15 | 471233 | 504767 | 15314 | 468 | 503 | 6 | 4 | 0.804 | 6325 | 468 | 504 | 161565 | 4000 | 1629 | 0.614 | 0.789 | #N/A | #N/A | #N/A | #N/A | #N/A | #N/A | #N/A | #N/A
195 | 107 | 502098 | 508472 | 53941 | 495 | 503 | 17 | 11 | 0.462 | 19416 | 496 | 503 | 145491 | 11000 | 1714 | 0.583 | 0.718 | 49.58 | 28.20568 | 21.39209 | 0 | 0.15405 | 0.6681819 | 0 | S-phase
196 | 20 | 203300 | 516350 | 16728 | 201 | 513 | 5 | 6 | 0.898 | 6403 | 201 | 519 | 38660 | 5000 | 1304 | 0.767 | 0.833 | #N/A | #N/A | #N/A | #N/A | #N/A | #N/A | #N/A | #N/A
197 | 39 | 1204321 | 528372 | 26385 | 1200 | 525 | 10 | 6 | 0.704 | 10770 | 1200 | 525 | 158199 | 5942 | 1910 | 0.524 | 0.848 | #N/A | #N/A | #N/A | #N/A | #N/A | #N/A | #N/A | #N/A
198 | 11 | 1345227 | 535773 | 14485 | 1342 | 534 | 5 | 4 | 0.659 | 5831 | 1342 | 535 | 149036 | 4000 | 1487 | 0.672 | 0.759 | #N/A | #N/A | #N/A | #N/A | #N/A | #N/A | #N/A | #N/A
199 | 59 | 407703 | 540771 | 30971 | 404 | 535 | 7 | 12 | 0.773 | 13000 | 405 | 535 | 112620 | 6740 | 2086 | 0.479 | 0.868 | 58.05411 | 20.70464 | 17.47386 | 0 | 0.209267 | 0.4936242 | 3.064496 | S-phase
200 | 34 | 1602529 | 547118 | 22385 | 1599 | 544 | 7 | 7 | 0.853 | 8062 | 1600 | 544 | 119745 | 7000 | 1139 | 0.878 | 0.850 | #N/A | #N/A | #N/A | #N/A | #N/A | #N/A | #N/A | #N/A
201 | 563 | 872887 | 560855 | 106125 | 855 | 546 | 34 | 28 | 0.628 | 34713 | 855 | 560 | 168366 | 27350 | 1267 | 0.789 | 0.831 | 67.64025 | 20.5235 | 0.6587623 | 5.551514 | 2.119575 | 0.8680892 | 2.638311 | Secondary
202 | 65 | 376792 | 565885 | 30385 | 372 | 561 | 9 | 10 | 0.885 | 12207 | 373 | 561 | 124992 | 8913 | 1543 | 0.648 | 0.878 | 50.09416 | 24.59779 | 20.2655 | 0.6232326 | 0 | 0.2002869 | 4.219027 | S-phase
203 | 52 | 274519 | 572231 | 27213 | 270 | 568 | 10 | 8 | 0.882 | 10440 | 270 | 570 | 163301 | 7603 | 1355 | 0.738 | 0.860 | 48.74956 | 27.63096 | 21.93777 | 0 | 0 | 0.907743 | 0.7739666 | S-phase
204 | 84 | 610500 | 584940 | 49355 | 604 | 579 | 14 | 11 | 0.433 | 14142 | 604 | 586 | 8130 | 10733 | 1248 | 0.801 | 0.740 | 74.18142 | 6.595337 | 0.7422331 | 6.541256 | 4.286398 | 4.874776 | 2.778583 | Secondary
205 | 12 | 1450750 | 584083 | 13314 | 1449 | 582 | 4 | 4 | 0.851 | 5000 | 1449 | 582 | 126870 | 4000 | 1191 | 0.840 | 0.828 | #N/A | #N/A | #N/A | #N/A | #N/A | #N/A | #N/A | #N/A
206 | 73 | 534692 | 612555 | 37213 | 527 | 608 | 14 | 9 | 0.662 | 15232 | 527 | 615 | 23199 | 7589 | 2261 | 0.442 | 0.816 | 68.1462 | 26.48695 | 1.587496 | 0 | 0.3445346 | 0.1814463 | 3.253379 | Theta
207 | 11 | 903136 | 611682 | 11899 | 901 | 610 | 4 | 4 | 0.976 | 5657 | 901 | 610 | 135000 | 3536 | 1714 | 0.583 | 0.846 | #N/A | #N/A | #N/A | #N/A | #N/A | #N/A | #N/A | #N/A
208 | 14 | 1277857 | 615143 | 15314 | 1276 | 612 | 4 | 5 | 0.750 | 6403 | 1276 | 612 | 128660 | 4000 | 1294 | 0.773 | 0.824 | #N/A | #N/A | #N/A | #N/A | #N/A | #N/A | #N/A | #N/A
209 | 15 | 1019433 | 617900 | 15899 | 1017 | 615 | 4 | 6 | 0.746 | 6325 | 1019 | 621 | 71565 | 4000 | 1476 | 0.678 | 0.789 | #N/A | #N/A | #N/A | #N/A | #N/A | #N/A | #N/A | #N/A
210 | 73 | 1654582 | 622788 | 39456 | 1651 | 615 | 7 | 16 | 0.589 | 16279 | 1654 | 615 | 100620 | 6736 | 2627 | 0.381 | 0.830 | 75.49007 | 14.14676 | 0.6624547 | 4.138376 | 1.880565 | 0.7046613 | 2.977112 | Secondary
211 | 11 | 350136 | 619409 | 11071 | 348 | 618 | 4 | 3 | 1000 | 5000 | 348 | 618 | 143130 | 3000 | 1372 | 0.729 | 0.957 | #N/A | #N/A | #N/A | #N/A | #N/A | #N/A | #N/A | #N/A
212 | 29 | 1454569 | 625776 | 23799 | 1450 | 622 | 8 | 7 | 0.643 | 8544 | 1450 | 625 | 159444 | 6791 | 1220 | 0.820 | 0.753 | #N/A | #N/A | #N/A | #N/A | #N/A | #N/A | #N/A | #N/A
213 | 245 | 1631398 | 635806 | 89640 | 1623 | 624 | 20 | 23 | 0.383 | 27203 | 1625 | 625 | 126027 | 16560 | 1754 | 0.570 | 0.738 | #N/A | #N/A | #N/A | #N/A | #N/A | #N/A | #N/A | #N/A
214 | 51 | 507892 | 631931 | 26142 | 505 | 627 | 6 | 10 | 0.938 | 10440 | 506 | 627 | 106699 | 6000 | 1619 | 0.618 | 0.936 | #N/A | #N/A | #N/A | #N/A | #N/A | #N/A | #N/A | #N/A
215 | 21 | 361929 | 630119 | 16728 | 359 | 628 | 6 | 5 | 0.943 | 6403 | 360 | 633 | 38660 | 5000 | 1328 | 0.753 | 0.840 | #N/A | #N/A | #N/A | #N/A | #N/A | #N/A | #N/A | #N/A
216 | 14 | 599500 | 636000 | 13314 | 597 | 634 | 5 | 4 | 0.993 | 6403 | 597 | 634 | 141340 | 3536 | 1928 | 0.519 | 0.875 | #N/A | #N/A | #N/A | #N/A | #N/A | #N/A | #N/A | #N/A
217 | 27 | 487241 | 639500 | 25213 | 483 | 636 | 9 | 7 | 0.534 | 10296 | 483 | 638 | 150945 | 5657 | 2140 | 0.467 | 0.659 | #N/A | #N/A | #N/A | #N/A | #N/A | #N/A | #N/A | #N/A
218 | 13 | 431115 | 645885 | 11899 | 429 | 644 | 4 | 4 | 1000 | 5000 | 429 | 647 | 36870 | 4000 | 1159 | 0.863 | 0.897 | #N/A | #N/A | #N/A | #N/A | #N/A | #N/A | #N/A | #N/A
219 | 18 | 1159722 | 646889 | 15314 | 1157 | 645 | 6 | 4 | 0.965 | 6403 | 1157 | 645 | 141340 | 4000 | 1538 | 0.650 | 0.857 | #N/A | #N/A | #N/A | #N/A | #N/A | #N/A | #N/A | #N/A
220 | 35 | 1236471 | 657357 | 26971 | 1233 | 653 | 6 | 10 | 0.605 | 11180 | 1233 | 653 | 116565 | 5578 | 2168 | 0.461 | 0.778 | 76.45361 | 15.51495 | 0.7483661 | 3.365505 | 1.238496 | 0.215877 | 2.463191 | Secondary
221 | 111 | 1341293 | 660905 | 45355 | 1334 | 653 | 13 | 16 | 0.678 | 18028 | 1337 | 653 | 123690 | 8875 | 2273 | 0.440 | 0.831 | 72.97356 | 5.23157 | 0.4378042 | 7.269215 | 5.388048 | 5.878269 | 2.821538 | Secondary
222 | 41 | 1401793 | 657451 | 28627 | 1398 | 653 | 7 | 10 | 0.629 | 11402 | 1398 | 653 | 127875 | 6261 | 1984 | 0.504 | 0.788 | #N/A | #N/A | #N/A | #N/A | #N/A | #N/A | #N/A | #N/A
223 | 47 | 1017181 | 668117 | 28627 | 1012 | 664 | 11 | 8 | 0.721 | 12207 | 1013 | 664 | 145008 | 6102 | 2156 | 0.464 | 0.810 | #N/A | #N/A | #N/A | #N/A | #N/A | #N/A | #N/A | #N/A
224 | 14 | 1005214 | 671000 | 12485 | 1003 | 669 | 4 | 4 | 1000 | 5000 | 1004 | 669 | 126870 | 4000 | 1020 | 0.981 | 0.933 | #N/A | #N/A | #N/A | #N/A | #N/A | #N/A | #N/A | #N/A
225 | 12 | 1232500 | 670000 | 11657 | 1231 | 668 | 3 | 4 | 1000 | 5000 | 1231 | 668 | 126870 | 3000 | 1333 | 0.750 | 1000 | #N/A | #N/A | #N/A | #N/A | #N/A | #N/A | #N/A | #N/A
226 | 180 | 394222 | 677394 | 52527 | 387 | 669 | 14 | 19 | 0.820 | 19235 | 390 | 669 | 98973 | 13573 | 1405 | 0.712 | 0.882 | 62.48707 | 35.65933 | 1.183692 | 0 | 0 | 0.2703169 | 0.3995931 | Theta
227 | 18 | 1347222 | 679444 | 18971 | 1344 | 677 | 7 | 5 | 0.629 | 8062 | 1344 | 682 | 29745 | 4025 | 2381 | 0.420 | 0.735 | #N/A | #N/A | #N/A | #N/A | #N/A | #N/A | #N/A | #N/A
228 | 23 | 1340587 | 682457 | 22142 | 1338 | 680 | 7 | 5 | 0.590 | 8062 | 1338 | 680 | 150255 | 5000 | 1346 | 0.743 | 0.767 | #N/A | #N/A | #N/A | #N/A | #N/A | #N/A | #N/A | #N/A
229 | 20 | 1018200 | 683300 | 16728 | 1015 | 681 | 6 | 5 | 0.898 | 7071 | 1015 | 681 | 135000 | 5000 | 1347 | 0.742 | 0.833 | #N/A | #N/A | #N/A | #N/A | #N/A | #N/A | #N/A | #N/A
230 | 27 | 502019 | 688056 | 23213 | 498 | 685 | 8 | 7 | 0.630 | 8944 | 498 | 690 | 26565 | 5600 | 1727 | 0.579 | 0.720 | #N/A | #N/A | #N/A | #N/A | #N/A | #N/A | #N/A | #N/A
231 | 40 | 1382500 | 689600 | 24971 | 1380 | 685 | 6 | 9 | 0.806 | 9849 | 1380 | 685 | 113962 | 6000 | 1755 | 0.570 | 0.879 | #N/A | #N/A | #N/A | #N/A | #N/A | #N/A | #N/A | #N/A
232 | 11 | 739591 | 690136 | 15314 | 738 | 688 | 3 | 5 | 0.589 | 5831 | 738 | 693 | 59036 | 3000 | 1735 | 0.576 | 0.759 | #N/A | #N/A | #N/A | #N/A | #N/A | #N/A | #N/A | #N/A
233 | 399 | 628518 | 705861 | 121095 | 613 | 690 | 34 | 31 | 0.342 | 39962 | 613 | 697 | 148299 | 16971 | 2331 | 0.429 | 0.745 | 69.07483 | 15.41453 | 0 | 8.221668 | 3.906816 | 2.256733 | 1.125423 | Secondary
234 | 11 | 1074409 | 694500 | 12485 | 1073 | 692 | 3 | 5 | 0.887 | 5385 | 1073 | 692 | 111801 | 3000 | 1454 | 0.688 | 0.846 | #N/A | #N/A | #N/A | #N/A | #N/A | #N/A | #N/A | #N/A
235 | 45 | 1164567 | 704367 | 24971 | 1160 | 701 | 9 | 7 | 0.907 | 9487 | 1160 | 703 | 161565 | 6957 | 1477 | 0.677 | 0.865 | #N/A | #N/A | #N/A | #N/A | #N/A | #N/A | #N/A | #N/A
236 | 13 | 738192 | 706654 | 13899 | 736 | 705 | 5 | 4 | 0.846 | 6403 | 736 | 709 | 38660 | 3883 | 1938 | 0.516 | 0.788 | #N/A | #N/A | #N/A | #N/A | #N/A | #N/A | #N/A | #N/A
237 | 17 | 744088 | 710382 | 13899 | 742 | 708 | 4 | 5 | 1000 | 5831 | 743 | 713 | 59036 | 4000 | 1263 | 0.792 | 0.919 | #N/A | #N/A | #N/A | #N/A | #N/A | #N/A | #N/A | #N/A
238 | 161 | 380506 | 721624 | 61497 | 374 | 713 | 15 | 17 | 0.535 | 20518 | 375 | 713 | 133025 | 14310 | 1336 | 0.748 | 0.797 | 72.50244 | 18.11663 | 0.3125555 | 3.258448 | 1.558759 | 0.1721258 | 4.079042 | Secondary
239 | 16 | 952688 | 720812 | 20971 | 949 | 718 | 8 | 6 | 0.457 | 10000 | 949 | 718 | 143130 | 3536 | 3550 | 0.282 | 0.667 | #N/A | #N/A | #N/A | #N/A | #N/A | #N/A | #N/A | #N/A
240 | 14 | 1186500 | 742000 | 13314 | 1184 | 740 | 5 | 4 | 0.993 | 6403 | 1184 | 740 | 141340 | 3536 | 1928 | 0.519 | 0.875 | #N/A | #N/A | #N/A | #N/A | #N/A | #N/A | #N/A | #N/A
241 | 86 | 507174 | 748814 | 41456 | 502 | 741 | 12 | 14 | 0.629 | 16643 | 504 | 755 | 57265 | 9192 | 1785 | 0.560 | 0.793 | 62.08175 | 32.08766 | 1.130731 | 0 | 0 | 0 | 4.69986 | Theta
242 | 11 | 1126136 | 743773 | 18971 | 1124 | 741 | 4 | 6 | 0.384 | 7211 | 1124 | 741 | 123690 | 3795 | 2013 | 0.497 | 0.611 | #N/A | #N/A | #N/A | #N/A | #N/A | #N/A | #N/A | #N/A
243 | 43 | 203035 | 748151 | 30385 | 199 | 742 | 7 | 12 | 0.585 | 13892 | 199 | 742 | 120256 | 5367 | 2705 | 0.370 | 0.811 | #N/A | #N/A | #N/A | #N/A | #N/A | #N/A | #N/A | #N/A
244 | 13 | 430423 | 744423 | 13314 | 428 | 742 | 4 | 5 | 0.922 | 5657 | 428 | 746 | 45000 | 4000 | 1452 | 0.688 | 0.812 | #N/A | #N/A | #N/A | #N/A | #N/A | #N/A | #N/A | #N/A
245 | 11 | 819045 | 744864 | 11314 | 817 | 743 | 4 | 4 | 1000 | 4472 | 818 | 743 | 116565 | 4000 | 1139 | 0.878 | 0.815 | #N/A | #N/A | #N/A | #N/A | #N/A | #N/A | #N/A | #N/A
246 | 69 | 569645 | 754341 | 39456 | 566 | 747 | 8 | 15 | 0.557 | 15133 | 567 | 747 | 97595 | 7637 | 2317 | 0.432 | 0.762 | #N/A | #N/A | #N/A | #N/A | #N/A | #N/A | #N/A | #N/A
247 | 16 | 720312 | 754000 | 13314 | 718 | 752 | 5 | 4 | 1000 | 5831 | 718 | 752 | 149036 | 4000 | 1371 | 0.729 | 0.889 | #N/A | #N/A | #N/A | #N/A | #N/A | #N/A | #N/A | #N/A
248 | 69 | 418688 | 759094 | 40870 | 410 | 755 | 15 | 9 | 0.519 | 15811 | 410 | 761 | 18435 | 8630 | 2236 | 0.447 | 0.719 | #N/A | #N/A | #N/A | #N/A | #N/A | #N/A | #N/A | #N/A
249 | 58 | 1596069 | 760293 | 27556 | 1592 | 756 | 8 | 9 | 0.960 | 10000 | 1593 | 764 | 53130 | 8000 | 1140 | 0.877 | 0.913 | 58.96575 | 27.38021 | 12.13147 | 0 | 0 | 0.3122229 | 1.210341 | Unknown
250 | 31 | 1234048 | 763016 | 24385 | 1229 | 760 | 10 | 6 | 0.655 | 10770 | 1229 | 761 | 158199 | 5657 | 2061 | 0.485 | 0.765 | #N/A | #N/A | #N/A | #N/A | #N/A | #N/A | #N/A | #N/A
251 | 158 | 404506 | 770930 | 62426 | 395 | 762 | 20 | 17 | 0.509 | 23324 | 395 | 764 | 149036 | 13087 | 1785 | 0.560 | 0.725 | #N/A | #N/A | #N/A | #N/A | #N/A | #N/A | #N/A | #N/A
252 | 38 | 1342868 | 765763 | 36870 | 1337 | 762 | 11 | 7 | 0.351 | 11045 | 1337 | 764 | 174806 | 7000 | 1593 | 0.628 | 0.644 | #N/A | #N/A | #N/A | #N/A | #N/A | #N/A | #N/A | #N/A
253 | 12 | 387250 | 767750 | 13071 | 386 | 765 | 3 | 5 | 0.883 | 5831 | 386 | 765 | 120964 | 3000 | 2000 | 0.500 | 0.889 | #N/A | #N/A | #N/A | #N/A | #N/A | #N/A | #N/A | #N/A
254 | 122 | 577008 | 773844 | 52527 | 569 | 766 | 14 | 18 | 0.556 | 20518 | 569 | 769 | 133025 | 10607 | 2162 | 0.463 | 0.762 | #N/A | #N/A | #N/A | #N/A | #N/A | #N/A | #N/A | #N/A
255 | 70 | 537371 | 774714 | 33456 | 533 | 769 | 8 | 12 | 0.786 | 13000 | 535 | 769 | 112620 | 8000 | 1709 | 0.585 | 0.870 | 64.00964 | 32.99967 | 1.157668 | 0 | 0.6117483 | 0 | 1.221275 | Theta
256 | 55 | 195118 | 774245 | 26385 | 191 | 770 | 9 | 8 | 0.993 | 9487 | 191 | 772 | 161565 | 8000 | 1084 | 0.923 | 0.902 | #N/A | #N/A | #N/A | #N/A | #N/A | #N/A | #N/A | #N/A
257 | 11 | 399682 | 780045 | 11314 | 398 | 778 | 4 | 4 | 1000 | 5000 | 398 | 778 | 126870 | 3536 | 1450 | 0.689 | 0.846 | #N/A | #N/A | #N/A | #N/A | #N/A | #N/A | #N/A | #N/A
258 | 525 | 405803 | 792951 | 137823 | 387 | 780 | 48 | 29 | 0.347 | 48836 | 387 | 798 | 10620 | 22976 | 2727 | 0.367 | 0.644 | #N/A | #N/A | #N/A | #N/A | #N/A | #N/A | #N/A | #N/A
259 | 60 | 1389400 | 793933 | 33213 | 1386 | 787 | 7 | 13 | 0.684 | 14318 | 1386 | 787 | 114775 | 6641 | 2472 | 0.405 | 0.851 | 63.27106 | 24.93118 | 8.929201 | 0 | 0 | 0 | 2.868563 | Theta
260 | 24 | 375000 | 791792 | 18728 | 372 | 788 | 5 | 7 | 0.860 | 7616 | 374 | 788 | 113199 | 5000 | 1489 | 0.671 | 0.828 | #N/A | #N/A | #N/A | #N/A | #N/A | #N/A | #N/A | #N/A
261 | 41 | 1220256 | 793573 | 22728 | 1217 | 790 | 7 | 7 | 0.997 | 8602 | 1217 | 791 | 144462 | 7000 | 1076 | 0.929 | 0.921 | 59.53246 | 20.46307 | 17.77342 | 0 | 0 | 0.3492943 | 1.88175 | S-phase
262 | 10 | 421800 | 796100 | 15071 | 418 | 795 | 7 | 2 | 0.553 | 7280 | 418 | 797 | 15945 | 2000 | 3688 | 0.271 | 0.833 | #N/A | #N/A | #N/A | #N/A | #N/A | #N/A | #N/A | #N/A
263 | 216 | 1644079 | 809426 | 61698 | 1635 | 801 | 18 | 16 | 0.713 | 20809 | 1636 | 804 | 144782 | 16000 | 1181 | 0.847 | 0.857 | 48.14064 | 28.01489 | 22.10335 | 0.2821554 | 0.1534174 | 0 | 1.305542 | S-phase
264 | 12 | 1393417 | 814083 | 13899 | 1391 | 812 | 4 | 5 | 0.781 | 6403 | 1391 | 812 | 128660 | 3536 | 1984 | 0.504 | 0.828 | #N/A | #N/A | #N/A | #N/A | #N/A | #N/A | #N/A | #N/A
265 | 35 | 374757 | 818214 | 26627 | 371 | 814 | 7 | 9 | 0.620 | 10296 | 372 | 823 | 60945 | 6325 | 2058 | 0.486 | 0.737 | #N/A | #N/A | #N/A | #N/A | #N/A | #N/A | #N/A | #N/A
266 | 49 | 1550969 | 820316 | 36284 | 1547 | 815 | 7 | 12 | 0.468 | 13000 | 1549 | 815 | 112620 | 7000 | 1951 | 0.512 | 0.772 | #N/A | #N/A | #N/A | #N/A | #N/A | #N/A | #N/A | #N/A
267 | 52 | 1184788 | 826173 | 27556 | 1181 | 821 | 7 | 10 | 0.861 | 10440 | 1184 | 821 | 106699 | 6905 | 1590 | 0.629 | 0.874 | 58.59046 | 20.49093 | 17.4453 | 0.3208873 | 0.06770119 | 0.2528213 | 2.831898 | S-phase
268 | 12 | 929500 | 823000 | 11657 | 928 | 821 | 3 | 4 | 1000 | 5000 | 928 | 821 | 126870 | 3000 | 1333 | 0.750 | 1000 | #N/A | #N/A | #N/A | #N/A | #N/A | #N/A | #N/A | #N/A
269 | 14 | 1237857 | 823857 | 13899 | 1235 | 822 | 5 | 4 | 0.911 | 5831 | 1235 | 823 | 149036 | 4000 | 1531 | 0.653 | 0.848 | #N/A | #N/A | #N/A | #N/A | #N/A | #N/A | #N/A | #N/A
270 | 38 | 811711 | 830842 | 25314 | 809 | 826 | 5 | 10 | 0.745 | 10440 | 810 | 826 | 106699 | 5000 | 2276 | 0.439 | 0.864 | #N/A | #N/A | #N/A | #N/A | #N/A | #N/A | #N/A | #N/A
271 | 63 | 1527198 | 831754 | 30385 | 1523 | 826 | 8 | 11 | 0.858 | 12083 | 1525 | 826 | 114444 | 8000 | 1594 | 0.627 | 0.875 | 59.36905 | 22.36155 | 16.20058 | 0.1677236 | 0.189443 | 0.4323307 | 1.279318 | S-phase
272 | 40 | 1644250 | 827275 | 31556 | 1637 | 825 | 14 | 4 | 0.505 | 14142 | 1637 | 828 | 8130 | 4000 | 3902 | 0.256 | 0.784 | #N/A | #N/A | #N/A | #N/A | #N/A | #N/A | #N/A | #N/A
273 | 10 | 1701700 | 828600 | 11071 | 1700 | 827 | 4 | 3 | 1000 | 5000 | 1700 | 827 | 143130 | 3000 | 1288 | 0.776 | 0.909 | #N/A | #N/A | #N/A | #N/A | #N/A | #N/A | #N/A | #N/A
274 | 35 | 1552129 | 830529 | 25799 | 1547 | 828 | 9 | 6 | 0.661 | 9849 | 1547 | 828 | 156038 | 6000 | 1465 | 0.683 | 0.833 | #N/A | #N/A | #N/A | #N/A | #N/A | #N/A | #N/A | #N/A
275 | 34 | 1362147 | 833618 | 21556 | 1358 | 831 | 8 | 6 | 0.919 | 8944 | 1358 | 835 | 26565 | 6000 | 1496 | 0.668 | 0.883 | #N/A | #N/A | #N/A | #N/A | #N/A | #N/A | #N/A | #N/A
276 | 10 | 1702800 | 832700 | 10485 | 1701 | 831 | 4 | 3 | 1000 | 5000 | 1701 | 831 | 143130 | 3000 | 1559 | 0.641 | 0.909 | #N/A | #N/A | #N/A | #N/A | #N/A | #N/A | #N/A | #N/A
277 | 46 | 1073870 | 839370 | 28627 | 1070 | 834 | 7 | 11 | 0.705 | 11705 | 1072 | 834 | 109983 | 6008 | 2221 | 0.450 | 0.814 | 63.12823 | 20.00741 | 15.06879 | 0 | 0.1906486 | 0 | 1.604925 | S-phase
278 | 51 | 1356892 | 838324 | 30627 | 1352 | 833 | 11 | 9 | 0.683 | 12806 | 1353 | 833 | 141340 | 6364 | 2231 | 0.448 | 0.816 | #N/A | #N/A | #N/A | #N/A | #N/A | #N/A | #N/A | #N/A
279 | 49 | 1555969 | 839806 | 26142 | 1552 | 836 | 8 | 8 | 0.901 | 9899 | 1552 | 837 | 135000 | 8000 | 1176 | 0.851 | 0.891 | #N/A | #N/A | #N/A | #N/A | #N/A | #N/A | #N/A | #N/A
280 | 69 | 1645210 | 837761 | 42627 | 1636 | 835 | 18 | 6 | 0.477 | 18439 | 1636 | 839 | 12529 | 6000 | 4041 | 0.247 | 0.767 | #N/A | #N/A | #N/A | #N/A | #N/A | #N/A | #N/A | #N/A
281 | 14 | 1251071 | 847143 | 15314 | 1249 | 844 | 4 | 6 | 0.750 | 7211 | 1249 | 844 | 123690 | 3479 | 2636 | 0.379 | 0.778 | #N/A | #N/A | #N/A | #N/A | #N/A | #N/A | #N/A | #N/A
282 | 389 | 584171 | 861672 | 97983 | 569 | 853 | 30 | 17 | 0.509 | 33106 | 569 | 855 | 154983 | 17000 | 1990 | 0.503 | 0.872 | #N/A | #N/A | #N/A | #N/A | #N/A | #N/A | #N/A | #N/A
283 | 15 | 1471767 | 856567 | 13314 | 1470 | 854 | 4 | 5 | 1000 | 5831 | 1470 | 854 | 120964 | 4000 | 1435 | 0.697 | 0.882 | #N/A | #N/A | #N/A | #N/A | #N/A | #N/A | #N/A | #N/A
284 | 89 | 1516365 | 859197 | 36042 | 1510 | 854 | 12 | 11 | 0.861 | 14213 | 1510 | 855 | 140711 | 9839 | 1454 | 0.688 | 0.886 | 51.9607 | 28.21101 | 18.86701 | 0.0724311 | 0 | 0.3142399 | 0.5746039 | S-phase
285 | 20 | 391200 | 861000 | 15899 | 388 | 859 | 6 | 4 | 0.994 | 6708 | 388 | 860 | 153435 | 4000 | 1546 | 0.647 | 0.909 | #N/A | #N/A | #N/A | #N/A | #N/A | #N/A | #N/A | #N/A
286 | 65 | 1613762 | 862515 | 40042 | 1606 | 859 | 15 | 7 | 0.509 | 16155 | 1606 | 860 | 158199 | 7000 | 2647 | 0.378 | 0.743 | 91.98603 | 2.837347 | 1.518436 | 0.4237407 | 0.8820157 | 0.6620373 | 1.690395 | Secondary
287 | 10 | 1538200 | 865200 | 11314 | 1536 | 863 | 4 | 4 | 0.982 | 4472 | 1536 | 866 | 26565 | 3536 | 1241 | 0.806 | 0.800 | #N/A | #N/A | #N/A | #N/A | #N/A | #N/A | #N/A | #N/A
288 | 116 | 660000 | 875017 | 42042 | 653 | 869 | 14 | 12 | 0.825 | 16279 | 656 | 869 | 132510 | 10989 | 1499 | 0.667 | 0.896 | 55.38131 | 36.27437 | 6.153754 | 0.1503777 | 0 | 0.7404322 | 1.299762 | Theta
289 | 40 | 266850 | 873625 | 26385 | 262 | 870 | 9 | 7 | 0.722 | 10000 | 262 | 876 | 36870 | 6472 | 1740 | 0.575 | 0.808 | #N/A | #N/A | #N/A | #N/A | #N/A | #N/A | #N/A | #N/A
290 | 58 | 529259 | 879241 | 34870 | 524 | 873 | 10 | 11 | 0.599 | 12207 | 527 | 873 | 124992 | 7778 | 1526 | 0.655 | 0.779 | #N/A | #N/A | #N/A | #N/A | #N/A | #N/A | #N/A | #N/A
291 | 98 | 567520 | 880704 | 48284 | 560 | 876 | 18 | 9 | 0.528 | 18439 | 560 | 879 | 167471 | 9000 | 2505 | 0.399 | 0.729 | #N/A | #N/A | #N/A | #N/A | #N/A | #N/A | #N/A | #N/A
292 | 154 | 590643 | 883506 | 56527 | 581 | 878 | 22 | 11 | 0.606 | 22561 | 581 | 887 | 12804 | 11000 | 2412 | 0.415 | 0.835 | #N/A | #N/A | #N/A | #N/A | #N/A | #N/A | #N/A | #N/A
293 | 71 | 769218 | 888979 | 38527 | 765 | 883 | 8 | 12 | 0.601 | 12649 | 768 | 895 | 71565 | 8000 | 1517 | 0.659 | 0.840 | 68.95447 | 18.0302 | 0.778703 | 3.759246 | 3.011223 | 1.347769 | 4.118394 | Secondary
294 | 109 | 567546 | 895628 | 43698 | 559 | 889 | 16 | 12 | 0.717 | 16492 | 559 | 897 | 14036 | 10136 | 1692 | 0.591 | 0.835 | #N/A | #N/A | #N/A | #N/A | #N/A | #N/A | #N/A | #N/A
295 | 33 | 1396621 | 895742 | 24385 | 1393 | 892 | 8 | 7 | 0.697 | 8602 | 1394 | 892 | 144462 | 7000 | 1141 | 0.877 | 0.786 | #N/A | #N/A | #N/A | #N/A | #N/A | #N/A | #N/A | #N/A
296 | 36 | 1647611 | 895806 | 29556 | 1641 | 893 | 12 | 6 | 0.518 | 13000 | 1641 | 898 | 22620 | 4851 | 3646 | 0.274 | 0.713 | #N/A | #N/A | #N/A | #N/A | #N/A | #N/A | #N/A | #N/A
297 | 19 | 656447 | 899605 | 20385 | 653 | 896 | 7 | 7 | 0.575 | 9899 | 653 | 896 | 135000 | 3436 | 3818 | 0.262 | 0.731 | #N/A | #N/A | #N/A | #N/A | #N/A | #N/A | #N/A | #N/A
298 | 27 | 754500 | 900870 | 21556 | 751 | 897 | 7 | 7 | 0.730 | 8602 | 751 | 904 | 54462 | 5657 | 1732 | 0.577 | 0.794 | #N/A | #N/A | #N/A | #N/A | #N/A | #N/A | #N/A | #N/A
299 | 47 | 637734 | 906606 | 25556 | 634 | 902 | 7 | 9 | 0.904 | 9849 | 636 | 902 | 113962 | 7000 | 1468 | 0.681 | 0.879 | #N/A | #N/A | #N/A | #N/A | #N/A | #N/A | #N/A | #N/A
300 | 65 | 1255315 | 913915 | 35456 | 1250 | 908 | 10 | 11 | 0.650 | 11402 | 1250 | 917 | 52125 | 10000 | 1245 | 0.803 | 0.793 | #N/A | #N/A | #N/A | #N/A | #N/A | #N/A | #N/A | #N/A
301 | 48 | 572312 | 914208 | 24971 | 568 | 910 | 8 | 8 | 0.967 | 8944 | 571 | 910 | 116565 | 8000 | 1081 | 0.925 | 0.897 | #N/A | #N/A | #N/A | #N/A | #N/A | #N/A | #N/A | #N/A
302 | 14 | 751714 | 913000 | 17556 | 749 | 910 | 6 | 6 | 0.571 | 7810 | 750 | 910 | 129806 | 3536 | 2957 | 0.338 | 0.683 | #N/A | #N/A | #N/A | #N/A | #N/A | #N/A | #N/A | #N/A
303 | 20 | 918450 | 914000 | 16728 | 916 | 911 | 5 | 6 | 0.898 | 7211 | 916 | 911 | 123690 | 4919 | 1479 | 0.676 | 0.833 | #N/A | #N/A | #N/A | #N/A | #N/A | #N/A | #N/A | #N/A
304 | 17 | 886618 | 920853 | 15314 | 884 | 918 | 5 | 5 | 0.911 | 6403 | 885 | 918 | 128660 | 4472 | 1362 | 0.734 | 0.829 | #N/A | #N/A | #N/A | #N/A | #N/A | #N/A | #N/A | #N/A
305 | 104 | 562192 | 926558 | 45941 | 554 | 920 | 13 | 14 | 0.619 | 14866 | 554 | 924 | 137726 | 12717 | 1278 | 0.782 | 0.794 | #N/A | #N/A | #N/A | #N/A | #N/A | #N/A | #N/A | #N/A
306 | 17 | 502794 | 926559 | 14728 | 500 | 924 | 5 | 5 | 0.985 | 6403 | 500 | 925 | 141340 | 4472 | 1410 | 0.709 | 0.829 | #N/A | #N/A | #N/A | #N/A | #N/A | #N/A | #N/A | #N/A
307 | 181 | 612301 | 935782 | 55456 | 605 | 928 | 15 | 15 | 0.740 | 19209 | 607 | 928 | 128660 | 14796 | 1237 | 0.808 | 0.912 | 61.76701 | 23.62081 | 0.6004811 | 6.720962 | 1.634816 | 0.3464348 | 5.309487 | Secondary
308 | 52 | 1254212 | 938788 | 29799 | 1248 | 936 | 12 | 6 | 0.736 | 12166 | 1248 | 938 | 170538 | 6000 | 2095 | 0.477 | 0.860 | #N/A | #N/A | #N/A | #N/A | #N/A | #N/A | #N/A | #N/A
309 | 69 | 1341167 | 942007 | 40284 | 1335 | 936 | 12 | 13 | 0.534 | 15264 | 1339 | 936 | 121608 | 9192 | 1683 | 0.594 | 0.715 | #N/A | #N/A | #N/A | #N/A | #N/A | #N/A | #N/A | #N/A
310 | 74 | 531757 | 951973 | 35799 | 525 | 948 | 13 | 8 | 0.726 | 13601 | 525 | 955 | 17103 | 8000 | 1586 | 0.631 | 0.876 | #N/A | #N/A | #N/A | #N/A | #N/A | #N/A | #N/A | #N/A
311 | 14 | 1246071 | 951000 | 15314 | 1243 | 949 | 6 | 4 | 0.750 | 6325 | 1243 | 950 | 161565 | 3638 | 2156 | 0.464 | 0.737 | #N/A | #N/A | #N/A | #N/A | #N/A | #N/A | #N/A | #N/A
312 | 326 | 233598 | 968647 | 106368 | 222 | 952 | 27 | 30 | 0.362 | 37483 | 222 | 952 | 133919 | 15556 | 2815 | 0.355 | 0.759 | #N/A | #N/A | #N/A | #N/A | #N/A | #N/A | #N/A | #N/A
313 | 17 | 559382 | 954088 | 13899 | 557 | 952 | 5 | 4 | 1000 | 5831 | 557 | 956 | 30964 | 4000 | 1263 | 0.792 | 0.919 | #N/A | #N/A | #N/A | #N/A | #N/A | #N/A | #N/A | #N/A
314 | 12 | 1397500 | 963833 | 13314 | 1395 | 962 | 5 | 4 | 0.851 | 5099 | 1395 | 964 | 168690 | 4000 | 1134 | 0.882 | 0.750 | #N/A | #N/A | #N/A | #N/A | #N/A | #N/A | #N/A | #N/A
315 | 14 | 1183786 | 974286 | 15314 | 1181 | 972 | 5 | 4 | 0.750 | 5657 | 1182 | 972 | 135000 | 4000 | 1224 | 0.817 | 0.800 | #N/A | #N/A | #N/A | #N/A | #N/A | #N/A | #N/A | #N/A
316 | 72 | 1619764 | 978292 | 38870 | 1613 | 974 | 15 | 9 | 0.599 | 15524 | 1613 | 980 | 14931 | 7140 | 2459 | 0.407 | 0.787 | #N/A | #N/A | #N/A | #N/A | #N/A | #N/A | #N/A | #N/A
317 | 29 | 1132534 | 986500 | 20971 | 1130 | 983 | 6 | 7 | 0.829 | 8062 | 1130 | 990 | 60255 | 6000 | 1341 | 0.746 | 0.853 | #N/A | #N/A | #N/A | #N/A | #N/A | #N/A | #N/A | #N/A
318 | 185 | 1404603 | 991068 | 55113 | 1398 | 981 | 13 | 20 | 0.765 | 21541 | 1402 | 981 | 111801 | 12433 | 1770 | 0.565 | 0.896 | 46.54709 | 27.68328 | 22.78807 | 0.1104112 | 0 | 0.4907559 | 2.380398 | S-phase
319 | 13 | 1223115 | 987115 | 11899 | 1221 | 985 | 4 | 4 | 1000 | 5000 | 1222 | 985 | 126870 | 4000 | 1159 | 0.863 | 0.897 | #N/A | #N/A | #N/A | #N/A | #N/A | #N/A | #N/A | #N/A
320 | 104 | 1099529 | 995279 | 47355 | 1091 | 989 | 15 | 13 | 0.583 | 19209 | 1091 | 1002 | 38660 | 9859 | 2081 | 0.480 | 0.776 | 74.26474 | 6.666536 | 1.110265 | 7.428393 | 3.929518 | 4.954567 | 1.645983 | Secondary
321 | 19 | 807026 | 994342 | 16142 | 804 | 992 | 6 | 5 | 0.916 | 6403 | 805 | 992 | 128660 | 4919 | 1369 | 0.730 | 0.809 | #N/A | #N/A | #N/A | #N/A | #N/A | #N/A | #N/A | #N/A
322 | 12 | 522000 | 995500 | 11657 | 520 | 994 | 4 | 3 | 1000 | 5000 | 520 | 994 | 143130 | 3000 | 1333 | 0.750 | 1000 | #N/A | #N/A | #N/A | #N/A | #N/A | #N/A | #N/A | #N/A
323 | 10 | 1283000 | 999100 | 13071 | 1280 | 998 | 6 | 2 | 0.736 | 6083 | 1280 | 999 | 170538 | 2000 | 2686 | 0.372 | 0.909 | #N/A | #N/A | #N/A | #N/A | #N/A | #N/A | #N/A | #N/A
324 | 167 | 867650 | 1009231 | 49698 | 860 | 1001 | 14 | 17 | 0.850 | 18385 | 865 | 1001 | 112380 | 13810 | 1403 | 0.713 | 0.886 | 49.80682 | 24.71517 | 19.37116 | 0 | 0 | 0.3479487 | 5.7589 | S-phase
325 | 10 | 735000 | 1003500 | 10485 | 733 | 1002 | 4 | 3 | 1000 | 5000 | 733 | 1002 | 143130 | 3000 | 1551 | 0.645 | 0.909 | #N/A | #N/A | #N/A | #N/A | #N/A | #N/A | #N/A | #N/A
326 | 16 | 818062 | 1005750 | 13899 | 816 | 1003 | 4 | 5 | 1000 | 5831 | 817 | 1003 | 120964 | 4000 | 1234 | 0.810 | 0.889 | #N/A | #N/A | #N/A | #N/A | #N/A | #N/A | #N/A | #N/A
327 | 13 | 567654 | 1012500 | 12485 | 566 | 1010 | 3 | 5 | 1000 | 5385 | 567 | 1010 | 111801 | 3000 | 1622 | 0.617 | 0.929 | #N/A | #N/A | #N/A | #N/A | #N/A | #N/A | #N/A | #N/A
328 | 19 | 1552500 | 1022868 | 15314 | 1550 | 1020 | 5 | 5 | 1000 | 6403 | 1550 | 1021 | 141340 | 4950 | 1244 | 0.804 | 0.884 | #N/A | #N/A | #N/A | #N/A | #N/A | #N/A | #N/A | #N/A
329 | 53 | 1337085 | 1028123 | 29556 | 1334 | 1022 | 6 | 12 | 0.762 | 12649 | 1335 | 1022 | 108435 | 6000 | 2196 | 0.455 | 0.876 | 67.37028 | 16.78558 | 12.70429 | 0.07614079 | 0.4167725 | 0.6638448 | 1.983088 | S-phase
330 | 58 | 807017 | 1028897 | 28385 | 802 | 1025 | 11 | 7 | 0.905 | 11402 | 802 | 1027 | 164745 | 7000 | 1610 | 0.621 | 0.906 | #N/A | #N/A | #N/A | #N/A | #N/A | #N/A | #N/A | #N/A
331 | 22 | 819727 | 1027227 | 18728 | 817 | 1025 | 6 | 5 | 0.788 | 7211 | 817 | 1025 | 146310 | 5000 | 1386 | 0.721 | 0.830 | #N/A | #N/A | #N/A | #N/A | #N/A | #N/A | #N/A | #N/A
332 | 60 | 389083 | 1033617 | 28385 | 385 | 1029 | 8 | 10 | 0.936 | 10630 | 386 | 1038 | 48814 | 8000 | 1228 | 0.814 | 0.889 | #N/A | #N/A | #N/A | #N/A | #N/A | #N/A | #N/A | #N/A
333 | 11 | 1606227 | 1034500 | 14485 | 1605 | 1032 | 3 | 6 | 0.659 | 6708 | 1605 | 1038 | 63435 | 3000 | 2639 | 0.379 | 0.815 | #N/A | #N/A | #N/A | #N/A | #N/A | #N/A | #N/A | #N/A
334 | 16 | 1089000 | 1040875 | 18385 | 1086 | 1039 | 7 | 4 | 0.595 | 7616 | 1086 | 1042 | 23199 | 4000 | 1721 | 0.581 | 0.727 | #N/A | #N/A | #N/A | #N/A | #N/A | #N/A | #N/A | #N/A
335 | 104 | 1113712 | 1050019 | 40284 | 1108 | 1043 | 11 | 15 | 0.805 | 15524 | 1112 | 1043 | 104931 | 9944 | 1552 | 0.644 | 0.863 | 50.06384 | 26.70977 | 21.81177 | 0 | 0.1511874 | 0.180014 | 1.083423 | S-phase
336 | 11 | 1290591 | 1057591 | 11899 | 1288 | 1056 | 5 | 3 | 0.976 | 5831 | 1288 | 1056 | 149036 | 3000 | 1846 | 0.542 | 0.846 | #N/A | #N/A | #N/A | #N/A | #N/A | #N/A | #N/A | #N/A
337 | 63 | 918278 | 1066929 | 32870 | 913 | 1061 | 10 | 12 | 0.733 | 12369 | 918 | 1073 | 75964 | 7690 | 1802 | 0.555 | 0.813 | #N/A | #N/A | #N/A | #N/A | #N/A | #N/A | #N/A | #N/A
338 | 11 | 1002955 | 1063318 | 13314 | 1001 | 1061 | 4 | 5 | 0.780 | 6403 | 1001 | 1061 | 128660 | 3130 | 2358 | 0.424 | 0.759 | #N/A | #N/A | #N/A | #N/A | #N/A | #N/A | #N/A | #N/A
339 | 32 | 1337312 | 1075969 | 26627 | 1333 | 1073 | 9 | 6 | 0.567 | 9849 | 1333 | 1078 | 23962 | 6000 | 1718 | 0.582 | 0.696 | #N/A | #N/A | #N/A | #N/A | #N/A | #N/A | #N/A | #N/A
340 | 23 | 1512978 | 1078804 | 20971 | 1510 | 1076 | 7 | 6 | 0.657 | 7616 | 1510 | 1081 | 23199 | 6000 | 1277 | 0.783 | 0.697 | #N/A | #N/A | #N/A | #N/A | #N/A | #N/A | #N/A | #N/A
341 | 306 | 272696 | 1089082 | 77497 | 262 | 1078 | 22 | 23 | 0.640 | 26077 | 265 | 1101 | 57529 | 19359 | 1322 | 0.756 | 0.824 | 64.36085 | 23.39015 | 0.4103282 | 5.516065 | 1.149705 | 0.5786737 | 4.594228 | Secondary
342 | 43 | 1255779 | 1093500 | 35698 | 1251 | 1090 | 10 | 10 | 0.424 | 11662 | 1252 | 1090 | 120964 | 7778 | 1320 | 0.757 | 0.642 | #N/A | #N/A | #N/A | #N/A | #N/A | #N/A | #N/A | #N/A
343 | 91 | 1341060 | 1098423 | 38042 | 1334 | 1094 | 15 | 9 | 0.790 | 15524 | 1334 | 1102 | 14931 | 8433 | 1895 | 0.528 | 0.871 | 51.09586 | 24.42755 | 20.64616 | 0 | 0 | 0.2241162 | 3.606312 | S-phase
344 | 11 | 1375318 | 1104955 | 11899 | 1373 | 1103 | 4 | 4 | 0.976 | 5000 | 1374 | 1103 | 126870 | 3536 | 1450 | 0.689 | 0.846 | #N/A | #N/A | #N/A | #N/A | #N/A | #N/A | #N/A | #N/A
345 | 21 | 1254310 | 1107690 | 16728 | 1252 | 1105 | 5 | 6 | 0.943 | 7211 | 1252 | 1105 | 123690 | 4950 | 1391 | 0.719 | 0.857 | #N/A | #N/A | #N/A | #N/A | #N/A | #N/A | #N/A | #N/A
346 | 207 | 1556925 | 1116988 | 69941 | 1545 | 1106 | 21 | 19 | 0.532 | 23431 | 1550 | 1124 | 50194 | 16956 | 1452 | 0.689 | 0.746 | #N/A | #N/A | #N/A | #N/A | #N/A | #N/A | #N/A | #N/A
347 | 62 | 661032 | 1113242 | 29799 | 657 | 1108 | 8 | 10 | 0.877 | 11180 | 659 | 1108 | 116565 | 8000 | 1333 | 0.750 | 0.892 | 64.59905 | 31.61543 | 1.169558 | 0 | 0.3705857 | 0.3966446 | 1.848727 | Theta
348 | 13 | 1461346 | 1120269 | 12728 | 1459 | 1118 | 5 | 4 | 1000 | 5385 | 1459 | 1119 | 158199 | 4000 | 1312 | 0.762 | 0.812 | #N/A | #N/A | #N/A | #N/A | #N/A | #N/A | #N/A | #N/A
349 | 163 | 764690 | 1133310 | 73113 | 760 | 1119 | 9 | 29 | 0.383 | 30364 | 760 | 1119 | 107241 | 7562 | 4802 | 0.208 | 0.825 | 70.76346 | 16.84015 | 0 | 4.297206 | 2.049407 | 1.164648 | 4.885122 | Secondary
350 | 60 | 270867 | 1127017 | 37456 | 265 | 1121 | 13 | 11 | 0.537 | 16279 | 266 | 1132 | 42510 | 7766 | 2561 | 0.391 | 0.714 | #N/A | #N/A | #N/A | #N/A | #N/A | #N/A | #N/A | #N/A
351 | 42 | 1403405 | 1126500 | 22971 | 1399 | 1123 | 8 | 7 | 1000 | 8602 | 1400 | 1129 | 35538 | 7000 | 1192 | 0.839 | 0.903 | #N/A | #N/A | #N/A | #N/A | #N/A | #N/A | #N/A | #N/A
352 | 13 | 1249192 | 1128962 | 12728 | 1247 | 1127 | 5 | 4 | 1000 | 5385 | 1247 | 1130 | 21801 | 4000 | 1223 | 0.817 | 0.812 | #N/A | #N/A | #N/A | #N/A | #N/A | #N/A | #N/A | #N/A
353 | 53 | 922330 | 1131689 | 26971 | 918 | 1128 | 9 | 8 | 0.916 | 9849 | 918 | 1129 | 156038 | 8000 | 1186 | 0.843 | 0.876 | #N/A | #N/A | #N/A | #N/A | #N/A | #N/A | #N/A | #N/A
354 | 391 | 1255277 | 1143965 | 93640 | 1244 | 1129 | 20 | 32 | 0.560 | 32062 | 1256 | 1161 | 86424 | 18341 | 1859 | 0.538 | 0.847 | 65.48674 | 22.24391 | 0.5777711 | 5.240747 | 2.529198 | 0.5263149 | 3.395326 | Secondary
355 | 182 | 259885 | 1143736 | 56870 | 253 | 1135 | 13 | 19 | 0.707 | 21954 | 254 | 1135 | 120069 | 12147 | 1746 | 0.573 | 0.886 | #N/A | #N/A | #N/A | #N/A | #N/A | #N/A | #N/A | #N/A
356 | 11 | 895955 | 1137318 | 11899 | 894 | 1135 | 4 | 4 | 0.976 | 5000 | 895 | 1135 | 126870 | 3536 | 1450 | 0.689 | 0.846 | #N/A | #N/A | #N/A | #N/A | #N/A | #N/A | #N/A | #N/A
357 | 22 | 974091 | 1147727 | 18728 | 971 | 1144 | 5 | 7 | 0.788 | 7280 | 973 | 1144 | 105945 | 5000 | 1756 | 0.570 | 0.786 | #N/A | #N/A | #N/A | #N/A | #N/A | #N/A | #N/A | #N/A
358 | 48 | 281229 | 1154604 | 26385 | 277 | 1150 | 8 | 9 | 0.866 | 10000 | 279 | 1150 | 126870 | 7603 | 1243 | 0.805 | 0.857 | #N/A | #N/A | #N/A | #N/A | #N/A | #N/A | #N/A | #N/A
359 | 108 | 1334556 | 1161972 | 41113 | 1327 | 1157 | 16 | 11 | 0.803 | 17088 | 1327 | 1165 | 20556 | 9649 | 1887 | 0.530 | 0.871 | 62.24408 | 25.21115 | 9.830103 | 0.5686939 | 0.4992711 | 0 | 1.646701 | Theta
360 | 52 | 264731 | 1167615 | 28627 | 260 | 1163 | 10 | 8 | 0.797 | 10296 | 261 | 1164 | 150945 | 7799 | 1329 | 0.752 | 0.839 | #N/A | #N/A | #N/A | #N/A | #N/A | #N/A | #N/A | #N/A
361 | 17 | 437147 | 1164088 | 15314 | 434 | 1162 | 6 | 4 | 0.911 | 6708 | 434 | 1163 | 153435 | 4000 | 1686 | 0.593 | 0.872 | #N/A | #N/A | #N/A | #N/A | #N/A | #N/A | #N/A | #N/A
362 | 97 | 282067 | 1169479 | 40042 | 275 | 1164 | 15 | 10 | 0.760 | 15524 | 275 | 1167 | 165069 | 8854 | 1835 | 0.545 | 0.870 | #N/A | #N/A | #N/A | #N/A | #N/A | #N/A | #N/A | #N/A
363 | 14 | 569286 | 1165071 | 13899 | 567 | 1163 | 5 | 4 | 0.911 | 6403 | 567 | 1163 | 141340 | 4000 | 1640 | 0.610 | 0.848 | #N/A | #N/A | #N/A | #N/A | #N/A | #N/A | #N/A | #N/A
364 | 73 | 768267 | 1169733 | 37456 | 763 | 1164 | 10 | 11 | 0.654 | 12083 | 767 | 1164 | 114444 | 9535 | 1295 | 0.772 | 0.793 | #N/A | #N/A | #N/A | #N/A | #N/A | #N/A | #N/A | #N/A
365 | 47 | 1199436 | 1173053 | 26385 | 1195 | 1169 | 9 | 8 | 0.848 | 11402 | 1195 | 1170 | 142125 | 6364 | 1843 | 0.543 | 0.887 | #N/A | #N/A | #N/A | #N/A | #N/A | #N/A | #N/A | #N/A
366 | 180 | 1379628 | 1176989 | 87983 | 1365 | 1169 | 25 | 17 | 0.292 | 27313 | 1365 | 1184 | 23749 | 14616 | 2102 | 0.476 | 0.571 | 71.59096 | 14.61723 | 0 | 5.897376 | 3.561484 | 2.156923 | 2.176025 | Secondary
367 | 32 | 911938 | 1173094 | 21556 | 908 | 1170 | 7 | 6 | 0.865 | 8062 | 908 | 1175 | 29745 | 6000 | 1211 | 0.826 | 0.865 | #N/A | #N/A | #N/A | #N/A | #N/A | #N/A | #N/A | #N/A
368 | 30 | 1016367 | 1174600 | 22385 | 1013 | 1171 | 8 | 7 | 0.752 | 8544 | 1013 | 1173 | 159444 | 6364 | 1244 | 0.804 | 0.769 | #N/A | #N/A | #N/A | #N/A | #N/A | #N/A | #N/A | #N/A
369 | 153 | 299219 | 1186435 | 60527 | 288 | 1180 | 21 | 12 | 0.525 | 22472 | 288 | 1188 | 20854 | 10394 | 2358 | 0.424 | 0.812 | #N/A | #N/A | #N/A | #N/A | #N/A | #N/A | #N/A | #N/A
370 | 216 | 266898 | 1189847 | 89640 | 252 | 1182 | 27 | 17 | 0.338 | 27313 | 252 | 1195 | 23749 | 17000 | 1938 | 0.516 | 0.630 | 64.61058 | 18.90328 | 14.53457 | 0.3360822 | 0.1647207 | 0.2148066 | 1.235963 | S-phase
371 | 54 | 1456370 | 1188796 | 34042 | 1453 | 1182 | 7 | 12 | 0.586 | 13416 | 1453 | 1182 | 116565 | 6957 | 2027 | 0.493 | 0.794 | #N/A | #N/A | #N/A | #N/A | #N/A | #N/A | #N/A | #N/A
372 | 347 | 465166 | 1203362 | 111196 | 448 | 1191 | 31 | 21 | 0.353 | 34015 | 448 | 1208 | 24305 | 17977 | 2114 | 0.473 | 0.739 | 67.9263 | 20.26298 | 2.170993 | 3.950535 | 1.282767 | 0.4665383 | 3.939889 | Secondary
373 | 40 | 518550 | 1196025 | 26728 | 516 | 1191 | 5 | 11 | 0.704 | 11402 | 518 | 1202 | 74745 | 5000 | 2365 | 0.423 | 0.879 | #N/A | #N/A | #N/A | #N/A | #N/A | #N/A | #N/A | #N/A
374 | 11 | 878409 | 1193136 | 11071 | 877 | 1191 | 3 | 4 | 1000 | 5000 | 877 | 1191 | 126870 | 3000 | 1372 | 0.729 | 0.957 | #N/A | #N/A | #N/A | #N/A | #N/A | #N/A | #N/A | #N/A
375 | 466 | 1414431 | 1212891 | 98711 | 1400 | 1199 | 28 | 29 | 0.601 | 29833 | 1407 | 1225 | 50440 | 24203 | 1286 | 0.777 | 0.830 | #N/A | #N/A | #N/A | #N/A | #N/A | #N/A | #N/A | #N/A
376 | 16 | 1023188 | 1206125 | 18385 | 1020 | 1203 | 6 | 6 | 0.595 | 7810 | 1020 | 1203 | 129806 | 4243 | 1921 | 0.521 | 0.681 | #N/A | #N/A | #N/A | #N/A | #N/A | #N/A | #N/A | #N/A
377 | 11 | 575864 | 1210500 | 12485 | 574 | 1208 | 3 | 5 | 0.887 | 5385 | 575 | 1208 | 111801 | 3000 | 1957 | 0.511 | 0.846 | #N/A | #N/A | #N/A | #N/A | #N/A | #N/A | #N/A | #N/A
378 | 12 | 480000 | 1212917 | 13314 | 478 | 1211 | 4 | 4 | 0.851 | 5000 | 478 | 1211 | 126870 | 4000 | 1148 | 0.871 | 0.828 | #N/A | #N/A | #N/A | #N/A | #N/A | #N/A | #N/A | #N/A
379 | 10 | 1023700 | 1213500 | 11899 | 1021 | 1212 | 5 | 3 | 0.887 | 5831 | 1021 | 1212 | 149036 | 3000 | 2212 | 0.452 | 0.833 | #N/A | #N/A | #N/A | #N/A | #N/A | #N/A | #N/A | #N/A
380 | 134 | 731470 | 1223433 | 43113 | 725 | 1216 | 14 | 14 | 0.906 | 16125 | 728 | 1216 | 119745 | 12021 | 1358 | 0.736 | 0.905 | 63.16074 | 34.3977 | 0.4390972 | 0.4954396 | 0 | 0 | 1.507019 | Theta
381 | 19 | 1399868 | 1225605 | 17314 | 1398 | 1222 | 4 | 7 | 0.796 | 7280 | 1399 | 1222 | 105945 | 4000 | 1833 | 0.546 | 0.809 | #N/A | #N/A | #N/A | #N/A | #N/A | #N/A | #N/A | #N/A
382 | 157 | 463959 | 1233946 | 65012 | 454 | 1226 | 18 | 16 | 0.467 | 21095 | 454 | 1239 | 31430 | 13864 | 1948 | 0.513 | 0.734 | 50.83439 | 25.1272 | 21.51898 | 0.2350832 | 0.06458727 | 0.3790172 | 1.840747 | S-phase
383 | 22 | 693591 | 1232955 | 17556 | 691 | 1230 | 6 | 6 | 0.897 | 6708 | 692 | 1236 | 63435 | 5547 | 1286 | 0.778 | 0.786 | #N/A | #N/A | #N/A | #N/A | #N/A | #N/A | #N/A | #N/A
384 | 14 | 1177214 | 1238571 | 16728 | 1174 | 1237 | 7 | 3 | 0.629 | 7616 | 1174 | 1237 | 156801 | 3000 | 2336 | 0.428 | 0.800 | #N/A | #N/A | #N/A | #N/A | #N/A | #N/A | #N/A | #N/A
385 | 31 | 1296500 | 1240984 | 27456 | 1292 | 1237 | 9 | 8 | 0.517 | 12042 | 1292 | 1237 | 138366 | 4950 | 2883 | 0.347 | 0.721 | #N/A | #N/A | #N/A | #N/A | #N/A | #N/A | #N/A | #N/A
386 | 29 | 910017 | 1253121 | 24971 | 908 | 1248 | 4 | 10 | 0.584 | 10198 | 909 | 1258 | 78690 | 4000 | 2641 | 0.379 | 0.817 | #N/A | #N/A | #N/A | #N/A | #N/A | #N/A | #N/A | #N/A
387 | 51 | 242422 | 1258990 | 51799 | 241 | 1250 | 5 | 23 | 0.239 | 23087 | 241 | 1273 | 85030 | 5000 | 6217 | 0.161 | 0.671 | #N/A | #N/A | #N/A | #N/A | #N/A | #N/A | #N/A | #N/A
388 | 11 | 431136 | 1251955 | 11314 | 429 | 1250 | 4 | 4 | 1000 | 5657 | 429 | 1250 | 135000 | 3536 | 1851 | 0.540 | 0.846 | #N/A | #N/A | #N/A | #N/A | #N/A | #N/A | #N/A | #N/A
389 | 97 | 719820 | 1265881 | 45113 | 713 | 1259 | 13 | 15 | 0.599 | 19209 | 714 | 1259 | 128660 | 8598 | 2670 | 0.375 | 0.792 | 57.2441 | 22.1909 | 18.88516 | 0 | 0 | 0.8601626 | 0.8196805 | S-phase
390 | 159 | 899708 | 1283890 | 56527 | 890 | 1276 | 19 | 15 | 0.625 | 20616 | 890 | 1290 | 39094 | 12075 | 1826 | 0.547 | 0.828 | 74.80946 | 11.5683 | 0 | 5.260456 | 2.935046 | 3.340141 | 2.086589 | Secondary
391 | 40 | 642375 | 1286550 | 22971 | 638 | 1283 | 8 | 7 | 0.953 | 8944 | 638 | 1288 | 26565 | 7000 | 1299 | 0.770 | 0.870 | 92.62251 | 2.881411 | 1.41969 | 0.09467195 | 0.2887151 | 0.1188958 | 2.574101 | Unknown
392 | 83 | 1192054 | 1296693 | 34627 | 1187 | 1291 | 10 | 12 | 0.870 | 12649 | 1190 | 1303 | 71565 | 9944 | 1312 | 0.762 | 0.869 | #N/A | #N/A | #N/A | #N/A | #N/A | #N/A | #N/A | #N/A
393 | 213 | 1149617 | 1318284 | 62426 | 1141 | 1309 | 20 | 19 | 0.687 | 20025 | 1141 | 1318 | 177138 | 17453 | 1051 | 0.952 | 0.830 | 69.90749 | 6.187701 | 0.7139286 | 8.793584 | 4.892658 | 5.350631 | 4.154003 | Secondary
394 | 727 | 1344169 | 1326228 | 133439 | 1329 | 1310 | 33 | 36 | 0.513 | 37162 | 1336 | 1312 | 113806 | 31752 | 1133 | 0.883 | 0.834 | 66.61767 | 23.20414 | 0 | 5.462011 | 1.029715 | 0.381781 | 3.304691 | Secondary
395 | 20 | 925850 | 1318800 | 15899 | 924 | 1316 | 4 | 6 | 0.994 | 6708 | 924 | 1316 | 116565 | 4000 | 1500 | 0.667 | 0.909 | #N/A | #N/A | #N/A | #N/A | #N/A | #N/A | #N/A | #N/A
396 | 199 | 980796 | 1330214 | 74083 | 972 | 1320 | 17 | 19 | 0.456 | 22672 | 972 | 1336 | 41424 | 14484 | 1353 | 0.739 | 0.787 | 69.42204 | 19.89771 | 0.6775367 | 4.564054 | 1.902745 | 0.8285178 | 2.707399 | Secondary
397 | 10 | 1440100 | 1332500 | 14728 | 1438 | 1331 | 5 | 4 | 0.579 | 5385 | 1438 | 1331 | 158199 | 4000 | 1383 | 0.723 | 0.667 | #N/A | #N/A | #N/A | #N/A | #N/A | #N/A | #N/A | #N/A
398 | 53 | 945538 | 1337689 | 28627 | 942 | 1332 | 7 | 11 | 0.813 | 11402 | 944 | 1332 | 105255 | 7000 | 1602 | 0.624 | 0.855 | #N/A | #N/A | #N/A | #N/A | #N/A | #N/A | #N/A | #N/A
399 | 10 | 1149400 | 1337000 | 16728 | 1147 | 1335 | 5 | 5 | 0.449 | 5385 | 1149 | 1340 | 68199 | 4715 | 1191 | 0.840 | 0.571 | #N/A | #N/A | #N/A | #N/A | #N/A | #N/A | #N/A | #N/A
400 | 16 | 1128188 | 1340188 | 14728 | 1126 | 1338 | 5 | 5 | 0.927 | 5831 | 1126 | 1338 | 120964 | 4243 | 1337 | 0.748 | 0.842 | #N/A | #N/A | #N/A | #N/A | #N/A | #N/A | #N/A | #N/A
401 | 11 | 1440864 | 1346591 | 11071 | 1439 | 1345 | 4 | 3 | 1000 | 5000 | 1439 | 1345 | 143130 | 3000 | 1372 | 0.729 | 0.957 | #N/A | #N/A | #N/A | #N/A | #N/A | #N/A | #N/A | #N/A
402 | 11 | 719773 | 1353500 | 12485 | 717 | 1352 | 5 | 3 | 0.887 | 5385 | 717 | 1353 | 158199 | 3000 | 1714 | 0.583 | 0.846 | #N/A | #N/A | #N/A | #N/A | #N/A | #N/A | #N/A | #N/A
403 | 367 | 974541 | 1367663 | 85740 | 965 | 1354 | 19 | 28 | 0.627 | 28636 | 971 | 1354 | 102095 | 17819 | 1649 | 0.606 | 0.881 | #N/A | #N/A | #N/A | #N/A | #N/A | #N/A | #N/A | #N/A
404 | 13 | 671115 | 1366346 | 13899 | 668 | 1365 | 6 | 3 | 0.846 | 6325 | 668 | 1365 | 161565 | 3000 | 1865 | 0.536 | 0.867 | #N/A | #N/A | #N/A | #N/A | #N/A | #N/A | #N/A | #N/A
405 | 21 | 954310 | 1383786 | 16728 | 952 | 1381 | 5 | 6 | 0.943 | 7211 | 952 | 1381 | 123690 | 4919 | 1567 | 0.638 | 0.857 | #N/A | #N/A | #N/A | #N/A | #N/A | #N/A | #N/A | #N/A
406 | 23 | 439239 | 1389543 | 30627 | 434 | 1387 | 11 | 5 | 0.308 | 11045 | 434 | 1389 | 174806 | 4603 | 2570 | 0.389 | 0.597 | #N/A | #N/A | #N/A | #N/A | #N/A | #N/A | #N/A | #N/A
407 | 87 | 968270 | 1393397 | 39113 | 962 | 1387 | 12 | 13 | 0.715 | 16401 | 963 | 1387 | 127569 | 8352 | 2332 | 0.429 | 0.825 | #N/A | #N/A | #N/A | #N/A | #N/A | #N/A | #N/A | #N/A
408 | 23 | 1212413 | 1408370 | 17314 | 1209 | 1406 | 6 | 5 | 0.964 | 7211 | 1209 | 1407 | 146310 | 5000 | 1365 | 0.732 | 0.885 | #N/A | #N/A | #N/A | #N/A | #N/A | #N/A | #N/A | #N/A
409 | 14 | 451643 | 1412714 | 14142 | 449 | 1410 | 5 | 5 | 0.880 | 5831 | 449 | 1414 | 30964 | 4160 | 1505 | 0.665 | 0.757 | #N/A | #N/A | #N/A | #N/A | #N/A | #N/A | #N/A | #N/A
410 | 32 | 889219 | 1415281 | 23799 | 885 | 1411 | 8 | 8 | 0.710 | 10630 | 885 | 1411 | 131186 | 5657 | 2114 | 0.473 | 0.771 | #N/A | #N/A | #N/A | #N/A | #N/A | #N/A | #N/A | #N/A
411 | 40 | 1206900 | 1417300 | 27799 | 1202 | 1414 | 10 | 7 | 0.650 | 11180 | 1202 | 1416 | 153435 | 6306 | 1661 | 0.602 | 0.777 | #N/A | #N/A | #N/A | #N/A | #N/A | #N/A | #N/A | #N/A
412 | 16 | 1356938 | 1428188 | 20142 | 1353 | 1426 | 7 | 4 | 0.496 | 7280 | 1353 | 1430 | 15945 | 4000 | 1510 | 0.662 | 0.696 | #N/A | #N/A | #N/A | #N/A | #N/A | #N/A | #N/A | #N/A
413 | 43 | 1359709 | 1438174 | 27799 | 1354 | 1434 | 10 | 8 | 0.699 | 11662 | 1354 | 1436 | 149036 | 6364 | 1855 | 0.539 | 0.782 | #N/A | #N/A | #N/A | #N/A | #N/A | #N/A | #N/A | #N/A
414 | 16 | 282312 | 1439125 | 13899 | 280 | 1437 | 5 | 4 | 1000 | 6403 | 280 | 1437 | 141340 | 4000 | 1568 | 0.638 | 0.914 | #N/A | #N/A | #N/A | #N/A | #N/A | #N/A | #N/A | #N/A
415 | 574 | 275763 | 1457228 | 107397 | 261 | 1441 | 29 | 28 | 0.625 | 31623 | 261 | 1465 | 34695 | 27490 | 1134 | 0.882 | 0.885 | 66.50143 | 21.92235 | 0.9327097 | 5.774564 | 1.124771 | 0.1562246 | 3.58795 | Secondary
416 | 75 | 411273 | 1444220 | 43941 | 404 | 1439 | 14 | 12 | 0.488 | 15652 | 404 | 1441 | 153435 | 9192 | 1640 | 0.610 | 0.704 | #N/A | #N/A | #N/A | #N/A | #N/A | #N/A | #N/A | #N/A
417 | 41 | 777549 | 1449988 | 24971 | 774 | 1445 | 7 | 9 | 0.826 | 9487 | 776 | 1454 | 71565 | 7000 | 1180 | 0.847 | 0.828 | #N/A | #N/A | #N/A | #N/A | #N/A | #N/A | #N/A | #N/A
418 | 200 | 428415 | 1456260 | 53456 | 421 | 1447 | 14 | 18 | 0.880 | 18974 | 427 | 1447 | 108435 | 14000 | 1292 | 0.774 | 0.935 | #N/A | #N/A | #N/A | #N/A | #N/A | #N/A | #N/A | #N/A
419 | 65 | 929269 | 1457715 | 34284 | 924 | 1453 | 11 | 9 | 0.695 | 11662 | 924 | 1456 | 149036 | 9000 | 1100 | 0.909 | 0.828 | 71.77876 | 18.50049 | 0.2319207 | 4.680791 | 1.397973 | 0.9658814 | 2.444187 | Secondary
420 | 10 | 631000 | 1459000 | 11314 | 629 | 1457 | 4 | 4 | 0.982 | 5657 | 629 | 1457 | 135000 | 2828 | 2217 | 0.451 | 0.833 | #N/A | #N/A | #N/A | #N/A | #N/A | #N/A | #N/A | #N/A
421 | 114 | 617465 | 1469009 | 47456 | 612 | 1460 | 9 | 18 | 0.636 | 18974 | 615 | 1460 | 108435 | 9000 | 2255 | 0.443 | 0.884 | 52.58064 | 25.02162 | 19.53715 | 0.1202914 | 0 | 0 | 2.740304 | S-phase
422 | 41 | 794232 | 1469159 | 28142 | 792 | 1463 | 5 | 12 | 0.651 | 12649 | 792 | 1463 | 108435 | 5000 | 2879 | 0.347 | 0.863 | #N/A | #N/A | #N/A | #N/A | #N/A | #N/A | #N/A | #N/A
423 | 19 | 315342 | 1468026 | 18142 | 312 | 1466 | 6 | 5 | 0.725 | 7810 | 312 | 1466 | 140194 | 4472 | 1931 | 0.518 | 0.826 | #N/A | #N/A | #N/A | #N/A | #N/A | #N/A | #N/A | #N/A
424 | 16 | 970125 | 1468125 | 14728 | 967 | 1466 | 6 | 4 | 0.927 | 7211 | 967 | 1466 | 146310 | 4000 | 1961 | 0.510 | 0.842 | #N/A | #N/A | #N/A | #N/A | #N/A | #N/A | #N/A | #N/A
425 | 14 | 553214 | 1474857 | 13071 | 551 | 1473 | 4 | 4 | 1000 | 5657 | 551 | 1473 | 135000 | 4000 | 1239 | 0.807 | 0.933 | #N/A | #N/A | #N/A | #N/A | #N/A | #N/A | #N/A | #N/A
426 | 67 | 670291 | 1476112 | 45113 | 661 | 1473 | 18 | 7 | 0.414 | 18439 | 661 | 1474 | 167471 | 7000 | 2728 | 0.367 | 0.713 | #N/A | #N/A | #N/A | #N/A | #N/A | #N/A | #N/A | #N/A
427 | 208 | 771731 | 1479938 | 58284 | 762 | 1473 | 19 | 14 | 0.769 | 20000 | 763 | 1474 | 143130 | 14000 | 1393 | 0.718 | 0.885 | 66.17684 | 19.86206 | 12.0948 | 1.428289 | 0.1564571 | 0.2815618 | 0 | S-phase
428 | 120 | 921667 | 1481783 | 51598 | 915 | 1474 | 13 | 15 | 0.566 | 15524 | 919 | 1489 | 75069 | 12176 | 1326 | 0.754 | 0.819 | 73.38854 | 15.83915 | 1.426548 | 3.767668 | 1.831474 | 0.5809529 | 3.165661 | Secondary
429 | 220 | 974023 | 1484277 | 75255 | 967 | 1475 | 19 | 21 | 0.488 | 25612 | 967 | 1496 | 51340 | 17316 | 1652 | 0.605 | 0.771 | 67.89936 | 20.3788 | 0.5898794 | 4.633789 | 1.865916 | 0.5998112 | 4.032438 | Secondary
430 | 12 | 1352667 | 1478583 | 12485 | 1350 | 1477 | 5 | 3 | 0.967 | 5385 | 1350 | 1478 | 158199 | 3000 | 1579 | 0.633 | 0.889 | #N/A | #N/A | #N/A | #N/A | #N/A | #N/A | #N/A | #N/A
431 | 168 | 1248679 | 1489054 | 63841 | 1243 | 1478 | 14 | 20 | 0.518 | 20616 | 1246 | 1498 | 75964 | 14000 | 1496 | 0.668 | 0.796 | 50.79053 | 26.2791 | 21.37956 | 0.09652003 | 0.0719525 | 0.1919266 | 1.190415 | S-phase
432 | 11 | 1028136 | 1493409 | 11071 | 1026 | 1492 | 4 | 3 | 1000 | 5000 | 1026 | 1492 | 143130 | 3000 | 1372 | 0.729 | 0.957 | #N/A | #N/A | #N/A | #N/A | #N/A | #N/A | #N/A | #N/A
433 | 210 | 766586 | 1500486 | 57698 | 758 | 1494 | 18 | 15 | 0.793 | 19416 | 758 | 1494 | 145491 | 15000 | 1188 | 0.842 | 0.923 | 47.00672 | 27.11842 | 23.66865 | 0 | 0.3292829 | 0 | 1.876923 | S-phase
434 | 349 | 273893 | 1514423 | 96811 | 264 | 1499 | 21 | 29 | 0.468 | 29833 | 270 | 1528 | 76430 | 20604 | 1277 | 0.783 | 0.787 | 67.14777 | 21.90019 | 0.4820505 | 4.956329 | 2.025997 | 0.1694725 | 3.318199 | Secondary
435 | 22 | 326955 | 1507409 | 22971 | 325 | 1503 | 4 | 9 | 0.524 | 9849 | 325 | 1503 | 113962 | 3726 | 3354 | 0.298 | 0.759 | #N/A | #N/A | #N/A | #N/A | #N/A | #N/A | #N/A | #N/A
436 | 12 | 416833 | 1506417 | 13314 | 415 | 1504 | 4 | 5 | 0.851 | 5831 | 415 | 1504 | 120964 | 3795 | 1766 | 0.566 | 0.774 | #N/A | #N/A | #N/A | #N/A | #N/A | #N/A | #N/A | #N/A
437 | 163 | 1174610 | 1511960 | 65841 | 1164 | 1505 | 19 | 14 | 0.473 | 19925 | 1164 | 1511 | 162474 | 13869 | 1435 | 0.697 | 0.778 | #N/A | #N/A | #N/A | #N/A | #N/A | #N/A | #N/A | #N/A
438 | 110 | 1000836 | 1514264 | 56669 | 991 | 1507 | 18 | 16 | 0.430 | 24083 | 991 | 1507 | 138366 | 7778 | 3438 | 0.291 | 0.764 | 76.65454 | 13.93215 | 0.9521343 | 3.007182 | 1.817314 | 0 | 3.636677 | Secondary
439 | 19 | 985553 | 1513184 | 20971 | 984 | 1509 | 3 | 8 | 0.543 | 8544 | 984 | 1509 | 110556 | 3000 | 2792 | 0.358 | 0.826 | #N/A | #N/A | #N/A | #N/A | #N/A | #N/A | #N/A | #N/A
440 | 18 | 1131167 | 1514889 | 15314 | 1128 | 1513 | 6 | 4 | 0.965 | 7211 | 1128 | 1513 | 146310 | 4000 | 1978 | 0.506 | 0.878 | #N/A | #N/A | #N/A | #N/A | #N/A | #N/A | #N/A | #N/A
441 | 27 | 1016833 | 1517648 | 19314 | 1014 | 1515 | 6 | 6 | 0.910 | 7810 | 1014 | 1515 | 140194 | 6000 | 1269 | 0.788 | 0.871 | #N/A | #N/A | #N/A | #N/A | #N/A | #N/A | #N/A | #N/A
442 | 13 | 976577 | 1519808 | 13314 | 974 | 1518 | 5 | 4 | 0.922 | 5831 | 974 | 1518 | 149036 | 4000 | 1453 | 0.688 | 0.812 | #N/A | #N/A | #N/A | #N/A | #N/A | #N/A | #N/A | #N/A
443 | 13 | 1351423 | 1519115 | 17899 | 1347 | 1518 | 8 | 2 | 0.510 | 8246 | 1347 | 1520 | 14036 | 2000 | 4138 | 0.242 | 0.839 | #N/A | #N/A | #N/A | #N/A | #N/A | #N/A | #N/A | #N/A
444 | 39 | 1170603 | 1526679 | 23799 | 1167 | 1523 | 7 | 8 | 0.865 | 8944 | 1168 | 1523 | 116565 | 7000 | 1270 | 0.787 | 0.857 | #N/A | #N/A | #N/A | #N/A | #N/A | #N/A | #N/A | #N/A
445 | 14 | 976143 | 1530571 | 13314 | 974 | 1528 | 4 | 5 | 0.993 | 5385 | 975 | 1533 | 68199 | 4000 | 1184 | 0.845 | 0.824 | #N/A | #N/A | #N/A | #N/A | #N/A | #N/A | #N/A | #N/A
446 | 13 | 1039500 | 1531500 | 12485 | 1037 | 1530 | 5 | 3 | 1000 | 5831 | 1037 | 1530 | 149036 | 3000 | 1735 | 0.576 | 0.929 | #N/A | #N/A | #N/A | #N/A | #N/A | #N/A | #N/A | #N/A
447 | 28 | 899714 | 1535000 | 18728 | 897 | 1532 | 6 | 6 | 1000 | 7810 | 897 | 1532 | 129806 | 5814 | 1257 | 0.795 | 0.889 | #N/A | #N/A | #N/A | #N/A | #N/A | #N/A | #N/A | #N/A
448 | 572 | 794030 | 1547297 | 144652 | 778 | 1534 | 36 | 31 | 0.344 | 39699 | 784 | 1563 | 40914 | 28267 | 1612 | 0.620 | 0.752 | #N/A | #N/A | #N/A | #N/A | #N/A | #N/A | #N/A | #N/A
449 | 51 | 888284 | 1538853 | 26971 | 883 | 1536 | 10 | 7 | 0.881 | 11180 | 883 | 1536 | 153435 | 6957 | 1732 | 0.577 | 0.903 | #N/A | #N/A | #N/A | #N/A | #N/A | #N/A | #N/A | #N/A
450 | 39 | 262782 | 1544705 | 30870 | 257 | 1541 | 12 | 7 | 0.514 | 13000 | 257 | 1543 | 157380 | 6412 | 2416 | 0.414 | 0.684 | #N/A | #N/A | #N/A | #N/A | #N/A | #N/A | #N/A | #N/A
451 | 141 | 592755 | 1557585 | 81740 | 583 | 1543 | 18 | 26 | 0.265 | 27514 | 588 | 1569 | 70907 | 11971 | 2929 | 0.341 | 0.581 | #N/A | #N/A | #N/A | #N/A | #N/A | #N/A | #N/A | #N/A
452 | 17 | 606029 | 1552147 | 14485 | 604 | 1550 | 4 | 5 | 1000 | 5831 | 604 | 1550 | 120964 | 4000 | 1134 | 0.882 | 0.919 | #N/A | #N/A | #N/A | #N/A | #N/A | #N/A | #N/A | #N/A
453 | 14 | 261786 | 1554857 | 13071 | 260 | 1553 | 4 | 4 | 1000 | 5657 | 260 | 1557 | 45000 | 4000 | 1239 | 0.807 | 0.933 | #N/A | #N/A | #N/A | #N/A | #N/A | #N/A | #N/A | #N/A
454 | 18 | 493333 | 1571778 | 14728 | 491 | 1569 | 5 | 5 | 1000 | 5831 | 492 | 1569 | 120964 | 4919 | 1220 | 0.819 | 0.857 | #N/A | #N/A | #N/A | #N/A | #N/A | #N/A | #N/A | #N/A
455 | 14 | 319000 | 1580000 | 12485 | 317 | 1578 | 4 | 4 | 1000 | 5657 | 317 | 1578 | 135000 | 4000 | 1319 | 0.758 | 0.933 | #N/A | #N/A | #N/A | #N/A | #N/A | #N/A | #N/A | #N/A
456 | 11 | 406045 | 1585864 | 11314 | 404 | 1584 | 4 | 4 | 1000 | 4472 | 405 | 1584 | 116565 | 4000 | 1139 | 0.878 | 0.815 | #N/A | #N/A | #N/A | #N/A | #N/A | #N/A | #N/A | #N/A
457 | 35 | 413386 | 1621671 | 27556 | 408 | 1619 | 12 | 5 | 0.579 | 12166 | 408 | 1621 | 170538 | 5000 | 2629 | 0.380 | 0.805 | #N/A | #N/A | #N/A | #N/A | #N/A | #N/A | #N/A | #N/A
458 | 109 | 362674 | 1630509 | 68184 | 352 | 1626 | 26 | 8 | 0.295 | 26306 | 352 | 1634 | 8746 | 8000 | 4258 | 0.235 | 0.677 | #N/A | #N/A | #N/A | #N/A | #N/A | #N/A | #N/A | #N/A